## INDEX
INDEX |  | LINKS IN THIS FILE
| Table MM01 | More Moore - Logic Core Device Technology Roadmap
| Table MM02 | More Moore - Memory - DRAM Technology Roadmap
| Table MM03 | More Moore - Memory - FLASH Technology Roadmap
| Table MM04 | More Moore - Memory - NVM Technology Roadmap
| Graphs MM01 | More Moore - Logic Core Device Benchmark Graphs
| Graphs MM02 | More Moore - DRAM Benchmark Graphs
Notes MM01
Notes MM02
Notes MM03
Notes MM04
© 2021 IEEE. Personal use of this material is permitted. Permission from IEEE must be obtained for all other uses, in any current or future media, including reprinting/republishing this material for advertising or promotional purposes, creating new collective works, for resale or redistribution to servers or lists, or reuse of any copyrighted component of this work in other works.

## MM01 - LOGIC
INDEX | Table MM01 - More Moore - Logic Core Device Technology Roadmap
| YEAR OF PRODUCTION | 2021 | 2022 | 2025 | 2028 | 2031 | 2034
|  | G51M30 | G48M24 | G45M20 | G42M16 | G40M16/T2 | G38M16/T4
| Logic industry "Node Range" Labeling (nm) | "5" | "3" | "2.1" | "1.5" | "1.0 eq" | "0.7 eq"
| IDM-Foundry node labeling | i7-f5 | i5-f3 | i3-f2.1 | i2.1-f1.5 | i1.5e-f1.0e | i1.0e-f0.7e
| Logic device structure options | FinFET | finFET LGAA | LGAA | LGAA | LGAA-3D | LGAA-3D
| Platform device for logic | finFET | finFET | LGAA | LGAA | LGAA-3D | LGAA-3D
| Vdd (V) | 0.75 | 0.7 | 0.65 | 0.65 | 0.6 | 0.6
| Gate length (nm) | 18 | 16 | 14 | 12 | 12 | 12
| Number of stacked tiers | 1 | 1 | 1 | 1 | 2 | 4
| Number of stacked devices | 1 | 1 | 3 | 3 | 4 | 4
| Digital block area scaling - node-to-node | - | 0.7529412 | 0.78125 | 0.7777778 | 0.522449 | 0.475
| Cell height limitation - HD | M0 | M0 | M0 | M0 | M0 | M0
| SoC area scaling (stacked) - node-to-node | - | 0.7863235 | 0.8204507 | 0.8165042 | 0.5616505 | 0.5742476
| CPU frequency (GHz) | 3.13 | 3.182421 | 3.685638 | 3.968524 | 3.726848 | 3.687378
| Frequency scaling - node-to-node | - | 0.0167478 | 0.1607723 | 0.09037907 | -0.07721288 | -0.01261038
| CPU frequency at constant power density (GHz) | 3.13 | 2.832727 | 3.533142 | 2.498852 | 1.482756 | 0.863657
| Power at iso frequency - node-to-node | - | -0.1596399 | -0.27187 | -0.04751414 | -0.06227201 | -0.0846326
| Power density - relative | 1 | 1.123448 | 1.043162 | 1.588139 | 2.51346 | 4.269493
LOGIC TECHNOLOGY ANCHORS
| Patterning technology inflection for Mx interconnect | 193i, EUV DP | 193i, EUV DP | 193i, EUV DP | 193i, High-NA EUV | 193i, High-NA EUV | 193i, High-NA EUV
| Beyond-CMOS as complimentary to platform CMOS | - | - | - | 2D Device, FeFET | 2D Device, FeFET | 2D Device, FeFET
| Channel material technology inflection | SiGe25% | SiGe50% | SiGe50% | Ge, 2D Mat | Ge, 2D Mat | Ge, 2D Mat
| Process technology inflection | Conformal Doping, Contact | Channel, RMG | Lateral/Atomic Etch | Non-Cu Mx | 3DVLSI | 3DVLSI
| Stacking generation inflection | 2D | 3D-stacking: W2W, D2W Mem-on-Logic | 3D-stacking: W2W, D2W Mem-on-Logic | 3D-stacking, Fine-pitch stacking, P-over-N, Mem-on-Logic | 3D-stacking, 3DVLSI: Mem-on-Logic with Interconnect | 3D-stacking, 3DVLSI: Logic-on-Logic
LOGIC TECHNOLOGY INTEGRATION CAPACITY
| Number of tiers | 1 | 1 | 1 | 1 | 2 | 4
| SoC footprint area target (mm2) | 80 | 80 | 80 | 80 | 80 | 80
| NAND2-eq gate count (Mgates/mm2) | 16.13814 | 21.43347 | 27.43484 | 35.27337 | 67.51543 | 142.1378
| node-to-node | - | 1.328125 | 1.7 | 2.185714 | 4.18359375 | 8.807566
| >L2 cache SRAM bitcell (Mbits/mm2) | 43.76751 | 54.25347 | 63.13131 | 74.40476 | 156.25 | 328.9474
| node-to-node | - | 1.239583 | 1.442424 | 1.7 | 3.57 | 7.515789
| CPU thruput scaling target - node-to-node | 1.7 | 1.7 | 1.7 | 1.7 | 1.7 | 1.7
| CPU thruput - relative | 1 | 1.7 | 2.89 | 4.913 | 8.3521 | 14.19857
| #GPU cores in SoC - based on integration capacity | 27 | 35.859375 | 45.9 | 59.01429 | 112.957 | 237.8043
| #CPU cores in SoC - based on thruput target, #CPUxfmax | 12 | 20.06397 | 29.45173 | 46.49897 | 84.17431 | 144.6281
| Analog + IO scaling - relative | 1 | 0.85 | 0.7225 | 0.614125 | 0.52200625 | 0.4437053125
| SoC footprint scaling - relative | 1 | 0.7863235 | 0.6451397 | 0.5267593 | 0.2958546 | 0.1698938
| node-to-node | - | 0.7863235 | 0.8204507 | 0.8165042 | 0.5616505 | 0.5742476
POWER AND PERFORMANCE SCALING FACTORS
| HP frequency improvement - relative | 1 | 1.016748 | 1.17752 | 1.267899 | 1.190686 | 1.178076
| node-to-node | - | 0.0167478 | 0.1607723 | 0.09037907 | -0.07721288 | -0.01261038
| HP block power at iso frequency - relative | 1 | 0.9093015 | 0.5641291 | 0.4302339 | 0.3635941 | 0.2937824
| node-to-node | - | -0.09069849 | -0.3451724 | -0.1338953 | -0.06663978 | -0.06981169
| HD block power at iso frequency - relative | 1 | 0.8403601 | 0.5684901 | 0.5209759 | 0.4587039 | 0.3740713
| node-to-node | - | -0.1596399 | -0.27187 | -0.04751414 | -0.06227201 | -0.0846326
| HP power at fmax - relative | 1 | 0.8943236 | 0.4790824 | 0.3393281 | 0.3053651 | 0.2493748
| HP power at constant power density - relative | 1 | 0.7960528 | 0.45926 | 0.213664 | 0.1214919 | 0.05840852
| Power density at fmax - relative | 1 | 1.123448 | 1.043162 | 1.588139 | 2.51346 | 4.269493
| CPU clock frequency (GHz) | 3.13 | 3.182421 | 3.685638 | 3.968524 | 3.726848 | 3.687378
| CPU clock frequency at constant power density (GHz) | 3.13 | 2.832727 | 3.533142 | 2.498852 | 1.482756 | 0.863657
| CPU throughput at fmax (TFLOPS/sec) | 0.30048 | 0.510816 | 0.8683872 | 1.47625824 | 2.509639008 | 4.266386
| node-to-node | - | 1.7 | 1.7 | 1.7 | 1.7 | 1.7
| CPU throughput at constant power density (TFLOPS/sec) | 0.30048 | 0.4546861 | 0.8324571 | 0.9295524 | 0.9984797 | 0.9992724
| node-to-node | - | 1.513199 | 1.830839 | 1.116637 | 1.074151 | 1.000794
DEFECTIVITY TARGETS
| Critical area portion in a single tier | 0.85 | 0.75 | 0.7 | 0.65 | 0.65 | 0.65
| Mask count target | 73 | 77 | 77 | 79 | 130 | 228
| Defectivity D0 target (defects/inch^2) | 0.1 | 0.1 | 0.108 | 0.115 | 0.075 | 0.045
| Process complexity exponent | 20 | 21.09589 | 21.09589 | 21.64384 | 35.61644 | 62.46575
| Wafer sort yield (%) | 81.08% | 82.26% | 82.13% | 81.9% | 80.68% | 79.76%
MEMORY PRODUCT TARGETS
| IoT memory application | FLASH,MRAM RRAM | FLASH,MRAM RRAM | FLASH,MRAM RRAM | FLASH,MRAM RRAM | FLASH,MRAM RRAM | FLASH,MRAM RRAM
| Cache applications | SRAM. DRAM | SRAM,DRAM, MRAM,FeRAM | SRAM,DRAM, MRAM,FeRAM | SRAM,DRAM, MRAM,FeRAM | SRAM,DRAM, MRAM,FeRAM | SRAM,DRAM, MRAM,FeRAM
| Compute memory applications | DRAM | DRAM | DRAM | DRAM | DRAM | DRAM
| SCM memory applications | FLASH.PCM | FLASH.PCM, RRAM | FLASH.PCM, RRAM | FLASH.PCM, RRAM | FLASH.PCM, RRAM | FLASH.PCM, RRAM
LOGIC DEVICE GROUND RULES
| Mx pitch (nm) | 36 | 32 | 24 | 20 | 16 | 16
| M1 pitch (nm) | 34 | 32 | 22.5 | 21 | 20 | 19
| M0 pitch (nm) | 30 | 24 | 20 | 16 | 16 | 16
| Gate pitch (nm) | 51 | 48 | 45 | 42 | 40 | 38
| Lg: Gate Length - HP (nm) | 18 | 16 | 14 | 12 | 12 | 12
| Lg: Gate Length - HD (nm) | 20 | 18 | 14 | 12 | 12 | 12
| Channel overlap ratio - two-sided | 0.2 | 0.2 | 0.2 | 0.2 | 0.2 | 0.2
| Spacer width (nm) | 7 | 6 | 5 | 4 | 4 | 4
| Contact CD (nm) - finFET, LGAA | 19 | 20 | 21 | 22 | 20 | 18
Contact CD (nm) - VGAA
Device architecture key ground rules
| FinFET pitch (nm) | 28 | 24
| FinFET Fin width (nm) | 6 | 5
| FinFET Fin height (nm) | 50 | 64
| Footprint drive efficiency - finFET | 3.785714 | 5.541667
| Lateral GAA lateral pitch (nm) |  |  | 22 | 20 | 20 | 20
| Lateral GAA vertical pitch (nm) |  |  | 18 | 16 | 14 | 14
| Lateral GAA (nanosheet) thickness (nm) |  |  | 7 | 6 | 5 | 5
| Number of vertically stacked nanosheets |  |  | 3 | 3 | 4 | 4
| LGAA width (nm) - HP |  |  | 30 | 25 | 20 | 15
| LGAA width (nm) - HD |  |  | 15 | 11 | 6 | 6
| LGAA width (nm) - SRAM |  |  | 7 | 6 | 6 | 6
| LGAA total height (nm) |  |  | 53 | 48 | 57 | 57
| Footprint drive efficiency - lateral GAA - HP |  |  | 4.933333 | 4.769231 | 5.882353 | 5.517241
| Device effective width (nm) - HP | 106 | 133 | 222 | 186 | 200 | 160
| Device effective width (nm) - HD | 106 | 133 | 132 | 102 | 88 | 88
| Device lateral pitch (nm) | 28 | 24 | 22 | 20 | 20 | 20
| Device height (nm) | 50 | 64 | 53 | 48 | 57 | 57
| Device width (nm) - HP | 6 | 5 | 30 | 25 | 20 | 15
| Device width (nm) - HD | 6 | 5 | 15 | 11 | 6 | 6
| Device width (nm) - SRAM | 6 | 5 | 7 | 6 | 6 | 6
PATTERNING
| Gate patterning options | 193i SADP | 193i SADP | 193i SADP | 193i SADP | EUV | EUV
| SCE,Lg/dw limit - finFET | 2.5 | 2.5
| SCE,Lg/f(dw,dt) limit - GAA |  |  | 2 | 2 | 2 | 2
| SCE,Lg/f(dw,dt) limit - GAA |  |  | 2 | 2 | 2 | 2
| Lgate,eff / Device Width - best-case HD SRAM | 3.481911 | 3.71742 | 2.444444 | 2.490566 | 2.444444 | 2.444444
| Lgate,eff / Device Width - worst-case HD SRAM | 2.581741 | 2.750922 | 1.636364 | 1.61194 | 1.636364 | 1.636364
| Lgate,eff / Device Thickness - best-case HD SRAM |  |  | 2.2 | 2.2 | 2.64 | 2.64
| Lgate,eff / Device Thickness - worst-case HD SRAM |  |  | 1.8 | 1.8 | 2.16 | 2.16
| Barrier+Liner thickness (nm) | 2 | 1.5 | 1.5 | 1.5 | 1.5 | 1.5
| Metal volume - best-case | 435.7487 | 280.1991 | 191.8327 | 120.133 | 120.133 | 120.133
| Metal volume - worst-case | 501.7487 | 319.7991 | 224.8327 | 146.533 | 146.533 | 146.533
| Variation ratio | 1.151463 | 1.141328 | 1.172025 | 1.219757 | 1.219757 | 1.219757
| Rwire / Rch ratio - normalized | 0.2556775 | 0.5413071 | 0.6136836 | 0.7615361 | 1.015334 | 0.6171626
| Wire resistance variation impact on delay | 1 | 2.098512 | 2.443085 | 3.155157 | 4.206679 | 2.556996
| Gate CDU (nm) - 10% | 2 | 1.8 | 1.4 | 1.2 | 1.2 | 1.2
| Gate LWR (nm) - 10% |  |  | 1.4 | 1.2 | 1.2 | 1.2
| Gate LER (nm) | 1.414214 | 1.272792
| Tightest pitch metal patterning options | 193i SAQP, EUV-SALE2 | 193i SAQP, EUV-SALE2 | EUV-SALE2 | EUV HNA SALE2 | EUV HNA SALE2 | EUV HNA SALE2
| Metal CDU (nm) - 15% | 2.25 | 1.8 | 1.5 | 1.2 | 1.2 | 1.2
| Metal LER (nm) | 1.59099 | 1.272792 | 1.06066 | 0.8485281 | 0.8485281 | 0.8485281
| Fin/GAA patterning options | 193i SAQP | 193i SAQP | EUV-LE2, 193i SAQP | EUV HNA, 193i SAQP | EUV HNA, 193i SAQP | EUV HNA, 193i SAQP
| Fin/GAA CDU HD (nm) - 10% | 0.6 | 0.5 | 1.5 | 1.1 | 0.6 | 0.6
| Fin/GAA LWR HD (nm) - 10% |  |  | 1.5 | 1.1 | 0.6 | 0.6
| Fin/GAA LER HD (nm) | 0.4242641 | 0.3535534
| Fin/GAA CDU HD SRAM (nm) - 10% | 0.6 | 0.5 | 0.7 | 0.7 | 0.6 | 0.6
| Fin/GAA LWR HD SRAM (nm) - 10% |  |  | 0.7 | 0.7 | 0.6 | 0.6
| Fin/GAA LER HD SRAM (nm) | 0.4242641 | 0.3535534
DEVICE ELECTRICAL SPECS
| Power Supply Voltage - Vdd (V) | 0.75 | 0.7 | 0.65 | 0.65 | 0.6 | 0.55
| Subthreshold slope (mV/dec) - HP (mV/dec) | 78 | 82 | 72 | 75 | 72 | 70
| Subthreshold slope (mV/dec) - HD (mV/dec) | 72 | 75 | 63 | 68 | 65 | 65
| Inversion layer thickness (nm) [1] | 1.1 | 1 | 1 | 0.9 | 0.9 | 0.9
| Vt,sat at Ioff=10nA/um - HP (mV) | 221.6477 | 237.2088 | 212.4563 | 226.3297 | 217.2765 | 211.241
| Vt,sat (mV) at Ioff=100pA/um - HD (mV) [2][3] | 345.3034 | 363.1228 | 311.8993 | 341.2056 | 326.1524 | 326.1524
| Effective mobility (cm2/V.s) | 125 | 125 | 100 | 100 | 100 | 100
| Rsd (Ohms.um) [4] | 285 | 270.75 | 257.2125 | 244.351875 | 232.1343 | 220.5276
| Ballisticity.Injection velocity (cm/s) | 13900000 | 14595000 | 14595000 | 14595000 | 14595000 | 14595000
| Vdsat (V) - HP | 0.160128 | 0.1494528 | 0.163464 | 0.140112 | 0.140112 | 0.140112
| Vdsat (V) - HD | 0.17792 | 0.1681344 | 0.163464 | 0.140112 | 0.140112 | 0.140112
| Ion (uA/um) at Ioff=10nA/um - HP when Rsd=0 [5] | 1955.183 | 1954.863 | 1792.389 | 1979.244 | 1750.057 | 1503.98
| Ion (uA/um) at Ioff=10nA/um - HP [6] | 951.5889 | 911.9246 | 872.7753 | 924.22 | 848.9379 | 759.9424
| Ion (uA/device) at Ioff=100nA/um - HP [7] | 100.8684 | 193.7561 | 193.7561 | 171.9049 | 169.7876 | 121.5908
| Ion (uA/um) at Ioff=100pA/um - HD when Rsd=0 [5] | 1377.067 | 1273.521 | 1291.448 | 1336.263 | 1140.659 | 860.7998
| Ion (uA/um) at Ioff=100pA/um - HD [6] | 579.3539 | 495.3151 | 546.3968 | 520.7177 | 459.2981 | 346.8627
| Ion (uA/device) at Ioff=100pA/um - HD [7] | 61.41151 | 121.3001 | 121.3001 | 96.85349 | 91.85962 | 55.49804
| Cch,total (fF/um2) - HP/HD [8] | 31.37727 | 34.515 | 34.515 | 38.35 | 38.35 | 38.35
| Gate height over fin (nm) | 25 | 20 | 15 | 10 | 10 | 10
| Spacer k value | 4 | 3.5 | 3.5 | 3 | 2.5 | 2.5
| Cch (fF/um) - HP [8] | 0.4518327 | 0.441792 | 0.386568 | 0.36816 | 0.36816 | 0.36816
| Cch (fF/um) - HD [8] | 0.5020364 | 0.497016 | 0.386568 | 0.36816 | 0.36816 | 0.36816
| CV/I (ps) - FO3 load, HP [9] | 1.068343 | 1.017368 | 0.8636903 | 0.7767761 | 0.7806083 | 0.7993553
| I/(CV) (1/ps) - FO3 load, HP [10] | 0.9360287 | 0.9829282 | 1.157822 | 1.287372 | 1.281052 | 1.251008
| Energy per switching [CV2] (fj/switch) - FO3 load, HP | 0.7624677 | 0.64943424 | 0.48997494 | 0.4666428 | 0.3976128 | 0.3341052
INTERCONNECT TECHNOLOGY
| Number of Mx layers | 2 | 2 | 2 | 2 | 2 | 2
| Number of P40-P80 layers | 10 | 12 | 12 | 13 | 14 | 14
| Number of P720 layers | 2 | 2 | 2 | 2 | 2 | 2
| Number of wiring layers - M1+Mx+P80+P720 | 15 | 17 | 17 | 18 | 19 | 19
| Mx - tight-pitch interconnect resistance (Ohms/um) | 133 | 301 | 474 | 920 | 1447 | 1447
| Mx - tight-pitch interconnect capacitance (aF/um) | 208 | 208 | 208 | 208 | 208 | 208
| Vx - tight-pitch interconnect via resistance (Ohms/via) | 28.4 | 50 | 52.8 | 38.3 | 63.9 | 63.9
| MP80 - 80nm pitch interconnect resistance (Ohms/um) | 13.3 | 13.3 | 13.3 | 13.3 | 13.3 | 13.3
| MP80 - 80nm pitch interconnect capacitance (aF/um) | 198 | 198 | 198 | 198 | 198 | 198
| VP80 - 80nm pitch interconnect via resistance (Ohms/via) | 5 | 5 | 5 | 5 | 5 | 5
| Aspect ratio - M0, M1, Mx, MP80, MP720 | 1.5-2.5 | 1.5-2.5 | 1.5-2.5 | 1.5-2.5 | 1.5-2.5 | 1.5-2.5
| Metallization - M0 | Co, Cu | Co, Ru | Co, Ru | Co, Ru | Co, Ru | Co, Ru
| Barrier - Cu M0 | 2.0nm TaNRuCo, TaNCo
| Barrier - Non-Cu M0 | 1.0nm TiN+WC | 0.5nm TiN+WC | 0.5nm TiN+WC | 0.5nm TiN+WC | 0.5nm TiN+WC | 0.5nm TiN+WC
| Di-electrics k value - M0,M1,Mx | SiCOH (2.70-3.20) | SiCOH (2.70-3.20) | SiCOH (2.70-3.20) | SiCOH (2.70-3.20) | SiCOH (2.70-3.20) | SiCOH (2.70-3.20)
| Metallization - M1, Mx | Cu | Cu | Cu, Co, Ru | Cu, Co, Ru | Cu, Co, Ru | Cu, Co, Ru
| Barrier metal - M1,Mx | 2.0nm TaNRuCo, TaNCo | 1.5nm TaNRuCo, TaNCo | 0.5nm TiN+WC | 0.5nm TiN+WC | 0.5nm TiN+WC | 0.5nm TiN+WC
| Di-electrics k value - M0,M1,Mx | SiCOH (2.70-3.20) | SiCOH (2.70-3.20) | SiCOH (2.70-3.20) | SiCOH (2.70-3.20) | SiCOH (2.70-3.20) | SiCOH (2.70-3.20)
| Metallization - MP80, MP720 | Cu | Cu | Cu | Cu | Cu | Cu
| Barrier metal - M1,Mx | 2.5nm TaNRuCo, TaNCo | 2.5nm TaNRuCo, TaNCo | 2.5nm TaNRuCo, TaNCo | 2.5nm TaNRuCo, TaNCo | 2.5nm TaNRuCo, TaNCo | 2.5nm TaNRuCo, TaNCo
| Di-electrics k value - MP80 | SiCOH (2.40-2.55) Airgap (1.0) | SiCOH (2.40-2.55) Airgap (1.0) | SiCOH (2.20-2.55) Airgap (1.0) | SiCOH (2.20-2.55) Airgap (1.0) | SiCOH (2.20-2.55) Airgap (1.0) | SiCOH (2.20-2.55) Airgap (1.0)
TDDB (MV/cm) - M0,M1,Mx
Jmax (MA/cm2 at 105C) - M0,M1,Mx
LOGIC CELL AND BITCELL ARCHITECTURE
| Logic device mainstream device | finFET | finFET | LGAA | LGAA | LGAA-3D | LGAA-3D
| SRAM bitcell area (um2) | 0.022848 | 0.018432 | 0.01584 | 0.01344 | 0.0128 | 0.01216
| SRAM 111 bitcell area density (Mbits/mm2) | 43.76751 | 54.25347 | 63.13131 | 74.40476 | 78.125 | 82.23684
| NAND2 active devices per PU/PD for HP | 2 | 2 | 1 | 1 | 1 | 1
| NAND2 active devices per PU/PD for HD | 1.5 | 1 | 1 | 1 | 1 | 1
| Cell width multiplier | 0.9 | 0.9 | 0.9 | 0.9 | 0.9 | 0.9
| Dummy devices in PN region | 1.5 | 1 | 1 | 0 | 0 | 0
| Active width (nm) - HP | 84 | 74 | 76 | 66 | 56 | 46
| Active width (nm) - HD | 56 | 26 | 46 | 38 | 28 | 28
| Power rail width (nm) - 3xM0.HP | 45 | 36 | 30 | 24 | 24 | 24
| PN separation width (nm) | 64 | 43 | 37 | 0 | 0 | 0
| Cell height - device+PN+rail, HP (nm) | 193 | 153 | 143 | 90 | 80 | 70
| Cell height - device+PN+rail, HD (nm) | 165 | 105 | 113 | 62 | 52 | 52
| Number of internal M0 routing tracks - target | 4 | 4 | 4 | 4 | 4 | 4
| Cell height (nm) - M0 constrained | 180 | 144 | 120 | 96 | 96 | 96
| Cell height (nm) - HP | 198 | 160 | 144 | 100 | 96 | 96
| Cell height (nm) - HD | 180 | 144 | 120 | 100 | 96 | 96
| Cell height in Mx routing tracks - HD | 5 | 4.5 | 5 | 5 | 6 | 6
| Cell height limitation - HD | M0 | M0 | M0 | M0 | M0 | M0
| Cell vertical routing (nm) - HP | 69 | 50 | 38 | 10 | 16 | 26
| Cell vertical routing (nm) - HD | 79 | 82 | 44 | 38 | 44 | 44
| Utilization target | 0.8 | 0.8 | 0.8 | 0.8 | 0.7 | 0.7
| NAND2-eq gate density (Mgates/mm2) - HP | 14.67104 | 19.29012 | 22.86237 | 35.27337 | 33.75772 | 35.53444
| NAND2-eq gate density (Mgates/mm2) - HD | 16.13814 | 21.43347 | 27.43484 | 35.27337 | 33.75772 | 35.53444
| Effective drive width of D4 ND2 cell (nm) - HP | 848 | 1064 | 888 | 744 | 800 | 640
| Effective drive width of D1 ND2 cell (nm) - HD | 636 | 532 | 528 | 408 | 352 | 352
LOGIC CELL ELECTRICAL FoMs
| Cell drive at saturation (Ohms) - HP | 1858.857 | 1442.871 | 1677.366 | 1890.58 | 1766.914 | 2261.685
| Cch,cell (fF) - HP | 0.3831542 | 0.470066688 | 0.343272384 | 0.27391104 | 0.294528 | 0.2356224
| Cch,cell (fF) - HD | 0.3192951 | 0.264412512 | 0.204107904 | 0.15020928 | 0.12959232 | 0.12959232
| Cov,cell (fF) - HP | 0.06498294 | 0.1000302 | 0.06096518 | 0.04075796 | 0.04712448 | 0.0301596672
| Cov,cell (fF) - HD | 0.2030717 | 0.1406675 | 0.107769 | 0.06128538624 | 0.04561649664 | 0.04561649664
| Cfringe (fF) - HP | 0.15 | 0.196 | 0.0973875 | 0.0945 | 0.093515625 | 0.093515625
| Cfringe (fF) - HD | 0.13 | 0.1132444 | 0.1125367 | 0.1092 | 0.1080625 | 0.1080625
| Cdev,Miller (fF) - HP | 0.27 | 0.3528 | 0.1752975 | 0.1701 | 0.168328125 | 0.168328125
| Cdev,Miller (fF) - HD | 0.31 | 0.2352 | 0.23373 | 0.2268 | 0.2244375 | 0.2244375
| Cparallel (fF) - HP | 0.28 | 0.32928 | 0.09695467 | 0.09408 | 0.0931 | 0.0931
| Cparallel (fF) - HD | 0.23 | 0.3261106 | 0.1906309 | 0.1788128 | 0.2623743 | 0.2623743
| Cmiller,total (fF) -HP | 0.7 | 0.87808 | 0.3696397 | 0.35868 | 0.35494375 | 0.35494375
| Cmiller,total (fF) -HD | 0.67 | 0.6745551 | 0.5368975 | 0.5148128 | 0.5948743 | 0.5948743
| Clayout-V (fF) - HP | 0.47 | 0.397343 | 0.3623768 | 0.1192029 | 0.1907246 | 0.3099275
| Clayout-V (fF) - HD | 0.42 | 0.5086076 | 0.3274937 | 0.3535443 | 0.4093671 | 0.4093671
| Clayout-H (fF) | 0.33048 | 0.31104 | 0.2916 | 0.27216 | 0.2592 | 0.24624
| Cell related loading (FO3) capacitance (fF) - HP | 5.845851 | 6.46968 | 4.283562 | 3.194136 | 3.439563 | 3.53068
| Cell related loading (FO3) capacitance (fF) - HD | 5.82854 | 5.697848 | 4.403604 | 4.056035 | 4.315951 | 4.277071
| Wirelength increase overhead factor due to 3D | 1 | 1 | 1 | 1 | 1.1 | 1.21
| Wirelength (um) - HP | 10.7 | 9.331398 | 8.571436 | 6.900662 | 5.486626 | 4.159536
| Wirelength (um) - HD | 3.87 | 3.358083 | 2.968155 | 2.617666 | 2.081272 | 1.57786
| Mx utilization in wirelength - ratio | 0.2 | 0.2 | 0.2 | 0.2 | 0.2 | 0.2
| Wireload capacitance (fF) - HP | 2.14 | 1.86628 | 1.714287 | 1.380132 | 1.097325 | 0.8319071
| Wireload capacitance (fF) - HD | 0.774 | 0.6716167 | 0.5936309 | 0.5235332 | 0.4162545 | 0.3155719
| Wireload resistance (Ohms) - HP | 475.268 | 781.0362 | 1029.372 | 1439.745 | 1794.007 | 1395.827
| Wireload resistance (Ohms) - HD | 220.9188 | 357.8866 | 438.5622 | 606.1026 | 772.2649 | 621.221
| Total loading capacitance (ff) - HP | 7.985851 | 8.335959 | 5.997849 | 4.574268 | 4.536888 | 4.362587
| Total loading capacitance (ff) - HD | 6.60254 | 6.369465 | 4.997235 | 4.579568 | 4.732205 | 4.592643
| Unloaded delay (a.u.) - HP | 7.497956 | 6.44109 | 4.957721 | 4.16675 | 4.193413 | 5.509846
| Unloaded frequency (GHz) - HP | 6.668484 | 7.762661 | 10.08528 | 11.99976 | 11.92346 | 9.074663
| Wireloaded delay (a.u.) - HP | 12.54629 | 12.33963 | 10.65484 | 9.895339 | 10.53703 | 10.64982
| Wireloaded frequency (GHz) - HP | 3.985241 | 4.051985 | 4.692702 | 5.052884 | 4.745172 | 4.694917
| Dynamic power at 1GHz clock (mW) - HP | 4.492041 | 4.08462 | 2.534091 | 1.932628 | 1.63328 | 1.319683
| Dynamic power at 1GHz clock (mW) - HD | 3.713929 | 3.121038 | 2.111332 | 1.934868 | 1.703594 | 1.389274
| FO3+Wireload stage IDDQ at 1GHz clock (nW) - HD | 190.8 | 148.96 | 137.28 | 106.08 | 84.48 | 77.44
Oxide
Drain
Source
Gate
Oxide
Drain
Source
Gate
Drain
Source
Oxide
Gate
Drain
Source
Oxide
Gate
Drain
Source
Oxide
Gate
Drain
Source
Oxide
Gate

## Graphs - MM01
INDEX

## Notes - MM01
INDEX | Notes for Table MM01 - Logic Core Device Technology Roadmap
[1] Sum of gate dielectric EOT and inversion-layer thickness, normalized to SiO2 K value.
[2] Ioff: Subthreshold channel leakage current with the drain bias set equal to Vdd and with the gate, source, and substrate biases set to zero.
[3] Vt,sat is the saturation threshold voltage with drain bias set to Vdd. It is based on a constant-current approach. It is defined as the gate voltage to meet Icc, where Icc is set as 1E-7*1000 nm/Lg (in A/um).
[4] Rsd is the total parasitic series resistance (source plus drain) per micron of MOSFET width. These values include all components such as accumulation layer, spreading resistance, sheet resistance, and contacts. It is assumed that there is 15% improvement per each node cycle (2 years or 3 years).
[5] Id,sat: Saturation drive current with the gate bias and the drain bias set to Vdd, and the source and substrate biases set to zero, without the influence of source/drain series resistance.
[6] Id,sat: Saturation drive current with the gate bias and the drain bias set to Vdd, and the source and substrate biases set to zero, including the influence of source/drain series resistance.
[7] Ideal gate capacitance over the channel portion without parasitics. Calculated from CET and across the whole channel length.
[8] Cch,total is the total channel capacitance per micron device width in inversion. This does not include the parasitic capacitances such as the gate-to-source/drain overlap capacitances, fringing capacitances, and Miller effect. Those parasitic contributions are computed in the rest of table.
[9] Intrinsic transistor delay (τ) for NMOS devices at 25°C at FO3 loading. τ = (Cg,total´Vdd)/Id,sat. C here is Cg,total and V is Vdd.
[10] Inverse of CV/I for a speed unit (rather than delay).

## MM02 - DRAM
INDEX | Table MM02 - More Moore Memory - DRAM Technology Roadmap
| YEAR OF PRODUCTION | 2021 | 2022 | 2025 | 2028 | 2031 | 2034
|  | G51M30 | G48M24 | G45M20 | G42M16 | G40M16/T2 | G38M16/T4
| Logic industry "Node Range" Labeling (nm) | "5" | "3" | "2.1" | "1.5" | "1.0 eq" | "0.7 eq"
| IDM-Foundry node labeling | i7-f5 | i5-f3 | i3-f2.1 | i2.1-f1.5 | i1.5e-f1.0e | i1.0e-f0.7e
| Mainstream device for logic | FinFET | finFET LGAA | LGAA | LGAA | LGAA-3D | LGAA-3D
DRAM TECHNOLOGY
GROUND RULES
| Half Pitch (Calculated Half pitch) (nm) [1] | 17.5 | 18.5 | 15 | 12 | 10 | 8.5
| Min half pitch [1] | 17.5 | 17 | 14 | 11 | 8.4 | 7.7
| DRAM cell size (µm2) [2] | 0.0018375 | 0.001369 | 0.0009 | 0.000576 | 0.0004 | 0.000289
DEVICE STRUCTURE
| DRAM cell FET structure [3] | RCAT+Fin | VCT | VCT | VCT | VCT | VCT
| Cell Size Factor: a [4] | 6 | 4 | 4 | 4 | 4 | 4
| Array Area Efficiency [5] | 0.55 | 0.5 | 0.5 | 0.5 | 0.5 | 0.5
| Support min. Lgate for NMOS FET, physical [nm] [6] | 38 | 38 | 32 | 25 | 20 | 20
MATERIALS
| DRAM Cell Transistor Gate material (Buried/Planer/Vertical+Gate material) | Buried/TiN | Vertical/TiN | Vertical/TiN | Vertical/TiN | Vertical/TiN | Vertical/TiN
| Support Gate Oxide [7] | SiON | HfSiON | HfSiON | HfSiON | HfSiON | HfSiON
ELECTRICAL
| DRAM storage node cell capacitor dielectric: equivalent oxide thickness EOT (nm) [8] | 0.3 | 0.3 | 0.3 | 0.25 | 0.25 | 0.25
| DRAM storage node cell capacitor voltage (V) [9] | 0.5 | 0.45 | 0.45 | 0.43 | 0.4 | 0.4
| Equivalent Electric field of capacitor dielectric, (MV/cm) [10] | 16.66667 | 15 | 15 | 17.2 | 16 | 16
| DRAM cell FET dielectric: equivalent oxide thickness, EOT (nm) [11] | 4 | 4 | 4 | 4 | 4 | 4
| Maximum Word line (WL) level (V) [12] | 2.6 | 2.4 | 2.4 | 2.4 | 2.4 | 2.4
| Negative Word line (WL) use [13] | yes | yes | yes | yes | yes | yes
| Equivalent Electric field of cell FET device dielectric (MV/cm) [14] | 6.5 | 6 | 6 | 6 | 6 | 6
| Vint (support FET voltage) [V] [15] | 1.1 | 1.1 | 1.1 | 0.95 | 0.95 | 0.95
| Support nMOS EOT [nm] [16] | 1.8 | 1.6 | 1.4 | 1.2 | 1.2 | 1.2
| Support PMOS Gate Electrode [17] | P+Poly/W | TiN | TiN | TiN | TiN | TiN
| Support Isat-n [µA/µm] (25C, Vg=Vd=Vint) [18] | 450 | 450 | 450 | 450 | 450 | 450
| Support min. Vtn (25C, Gm,max, Vd=55mV) [19] | 0.4 | 0.4 | 0.4 | 0.37 | 0.37 | 0.37
| Support Isat-p [µA/µm] (25C, Vg=Vd=-Vint) [20] | 200 | 200 | 200 | 200 | 200 | 200
| Support min. Vtp (25C, Gm,max, Vd=55mV) [21] | -0.4 | -0.4 | -0.4 | -0.4 | -0.4 | -0.4
| Minimum DRAM retention time (ms) [22] | 64 | 64 | 64 | 64 | 64 | 64
| DRAM soft error rate (fits) [23] | 1000 | 1000 | 1000 | 1000 | 1000 | 1000
INTEGRATION
| Gb/1chip target | 8G | 16G | 16G | 32G | 32G | 32G
Manufacturable solutions exist, and are being optimized
Manufacturable solutions are known
Interim solutions are known
Manufacturable solutions are NOT known

## Graphs - MM02
INDEX

## Notes - MM02
INDEX | Notes for Table MM02 - DRAM Technology Roadmap
[1]The definition of DRAM Half pitch has been changed from this edition. Because of 6F2 DRAM cell, BL pitch is no more critical dimension. Calculated half pitch is use the following equation "Calculated half pitch=(Cell Area/ Call size factor)^0.5." Critical dimension for process development, the Minimum half pitch is also introduced. Currently Active area (long rectangle island shape) half pitch is the critical dimension of 6F2 DRAM.
[2] The DRAM cell size is the results of minimizing the cost based on technology.
[3] DRAM cell MOSFET structure migrates from RCAT (recessed channel array transistor) to RCAT+Fin(Saddle Fin structure). RCAT is a technology to improve retention time characteristics by introducing recessed channel structure. RCAT+Fin structure is now implemented with buried WL technology.
[4] Cell size factor = a = (DRAM cell size/F2), where F is the DRAM ½ pitch. The current values of a are 6 from 2009. And a=4 will be predicted in 2021.
[5] Array area efficiency is the ratio of cell array area to total chip area. Hence, array area efficiency = 1 / (1 + [peripheral circuit area]/NaF2), where N is the DRAM capacity (number of bits per chip), F is the DRAM ½ pitch, and a is the cell size factor (see Note 9). For a = 8 (past years) , array area efficiency is estimated to be 0.63. For a=6 (Current), the array area efficiency of 0.55. For a=4 (after 2018), area efficiency will be 0.50. These assumptions are based on the same relative peripheral circuit area. But the case of 4F2 cell, the technology is not open to public at this moment.
[6] Physical support min. Lgate for NMOS FET is the final, as-etched length of the bottom of the gate electrode.
[7] DRAM support MOS FET dielectric material migrates from SiON to HfSiON in order to leakage current to meet.
[8] Storage node cell dielectric EOT is defined as (dielectric physical thickness / [κ/3.9]), where κ is the relative dielectric constant of the storage node cell dielectric and 3.9 is the relative dielectric constant of thermal SiO2. The value of EOT is driven by the values for DRAM capacity (bits per chip) and chip size, as discussed in more detail in the Front End Process chapter. Up to 2015, the dielectric material is based on Al2O3/ZrO2 or HfO2.
[9] The DRAM storage node capacitor voltage must be low enough that the resulting electric field in the dielectric (see Note [5]) is within acceptable limits.
[10] The equivalent electric field in the capacitor dielectric is (DRAM storage node capacitor voltage / DRAM storage node dielectric equivalent oxide thickness, EOT). The equivalent field is the electric field if the dielectric is silicon dioxide; if the dielectric is high-k, the actual electric field is [equivalent field]/[k/3.9].
[11] DRAM cell FET dielectric EOT is defined as (dielectric physical thickness / [κ/3.9]), where κ is the relative dielectric constant of the DRAM cell FET dielectric and 3.9 is the relative dielectric constant of thermal SiO2. The EOT values here are large, mainly because of the high word line voltage levels (see Note 8) and the need to keep the electric field in the dielectric within tolerable limits (see Note 9)
[12] Maximum word line level is the (highly boosted) gate voltage for cell FET devices. The high gate voltage is required to get enough device drive current with high threshold voltage due to back gate voltage at the operating condition.
[13] Negative word line is used to suppress sub-threshold leakage current of cell transistor even in the case of lower level of Vt value of cell FET. The low Vt is preferable to get higher drive current of cell FET.
[14] The equivalent electric field in the cell FET device dielectric is (maximum word line level / DRAM cell FET dielectric equivalent oxide thickness, EOT). The equivalent field is the electric field if the dielectric is silicon dioxide; if the dielectrics is high-k, the actual field is [equivalent field]/[k/3.9].
[15] Vint is the nominal power supply voltage for DRAM support FET in peripheral circuit area. It has been chosen to maintain sufficient voltage over-drive in order to meet the required saturation current drive values while still maintaining reasonable vertical gate dielectric electric field strengths.
[16] DRAM support MOS FET dielectric EOT is defined as (dielectric physical thickness / [κ/3.9]), where κ is the relative dielectric constant of the DRAM cell FET dielectric and 3.9 is the relative dielectric constant of thermal SiO2.
[17] Support PMOS FET Gate electrode material migrates from P+Poly/W to TiN.
[18] Support Isat-n (the saturation drive current for support NMOS FET) is defined as the NMOSFET drain current per micron device width with the gate bias and the drain bias set equal to Vint (see Note [15]) and the source and substrate biases set to zero at 25°C, namely Vg=Vd=Vint).
[19] Support min Vtn is the saturation threshold voltage measured at 25°C, Gm max,Vd=55mV.
[20] Support Isat-p (the saturation drive current for support PMOS FET) is defined as the PMOSFET drain current per micron device width with the gate bias and the drain bias set equal to -Vint (see Note [15]) and the source and substrate biases set to zero
[21] Support min Vtp is the saturation threshold voltage measured at 25°C, Gm max,Vd=55mV.
[22] Retention time is defined at 85ºC, and is the minimum time during which the data from memory can still be sensed correctly without refreshing a row bit line. The 64 ms specified here is the value needed for PC applications. The retention time depends on the combined interaction of device leakage current, signal strength, and signal sensing circuit sensitivity, and also depends on operational frequency and temperature
[23] This is a typical FIT rate and depends on cycle time and the quality of cell capacitor and sensing circuits.

## MM03 - FLASH
INDEX | Table MM03 - More Moore Memory - FLASH Technology Roadmap
| YEAR OF PRODUCTION | 2021 | 2022 | 2025 | 2028 | 2031 | 2034
|  | G51M30 | G48M24 | G45M20 | G42M16 | G40M16/T2 | G38M16/T4
| Logic industry "Node Range" Labeling (nm) | "5" | "3" | "2.1" | "1.5" | "1.0 eq" | "0.7 eq"
| IDM-Foundry node labeling | i7-f5 | i5-f3 | i3-f2.1 | i2.1-f1.5 | i1.5e-f1.0e | i1.0e-f0.7e
| Mainstream device for logic | FinFET | finFET LGAA | LGAA | LGAA | LGAA-3D | LGAA-3D
FLASH TECHNOLOGY
| 2D NAND Flash uncontacted poly 1/2 pitch – F (nm) [1][2] | 15 | 15 | 15 | 15 | 15 | 15
| 3D NAND minimum array 1/2 pitch - F(nm) [3] | 80 | 80 | <80 | <80 | <80 | <80
| Number of word lines in one 3D NAND string [4] | 64-96 | 96-128 | 128-192 | 256-384? | 384-512? | 512+?
| Dominant Cell type (FG, CT, 3D, etc.) [5] | FG/CT/3D | FG/CT/3D | FG/CT/3D | FG/CT/3D | FG/CT/3D | FG/CT/3D
| Product highest density (2D or 3D) | 1T | 1T | 1.5T | 3T | 4T | 4T+
| 3D NAND number of memory layers [6] | 64-96 | 96-128 | 128-192 | 256-384? | 384-512? | 512+?
| Maximum number of bits per cell for 2D NAND [7] | 3 | 3 | 3 | 3 | 3 | 3
| Maximum number of bits per cell for 3D NAND [8] | 4 | 4 | 4 | 4 | 4 | 4
| Chip area at maximum number of bits (mm2) [9] | 140 | 140 | 140 | 140 | 139.6354 | 140
| Bit density at maximum number of bits/cell (Bits/cm2) [10] | 731428571428.6 | 975238095238.1 | 1462857142857.1 | 2925714285714.3 | 3900952380952.4 | ?
A. 2D Planar NAND Flash (Floating Gate (FG) or Charge Trapping (CT))
| Cell size – area factor a in multiples of F2 SLC/MLC [11] | 4.0/1.3 | 4.0/1.3 | 4.0/1.3 | 4.0/1.3 | 4.0/1.3 | 4.0/1.3
| Tunnel oxide thickness (nm) [12] | 6-7 | 6-7 | 6-7 | 6-7 | 6-7 | 6-7
| Interpoly dielectric material [13] | ONO/High-K | High-K | High-K | High-K | High-K | High-K
| Interpoly dielectric thickness (nm) | 10 | 10 | 10 | 10 | 10 | 10
| Gate coupling ratio (GCR) [14] | 0.6 | 0.6 | 0.6 | 0.6 | 0.6 | 0.6
| Control gate material [15] | Metal | Metal | Metal | Metal | Metal | Metal
| Endurance (erase/write cycles) [16] | 5000 | 5000 | 5000 | 5000 | 5000 | 5000
| Nonvolatile data retention (years) [17] | 10 | 10 | 10 | 10 | 10 | 10
Manufacturable solutions exist, and are being optimized
Manufacturable solutions are known
Interim solutions are known
Manufacturable solutions are NOT known

## Notes - MM03
INDEX | Notes for Table MM03 - FLASH Technology Roadmap
[1] 2D NAND strings consist of closely packed polysilicon control gates (the Word Lines) that separate the source and drain of devices with no internal contact within the cell. Up to now this uncontacted word line pitch is still the tightest in all technologies.
[2] In order to gain high data bandwidth 3D NAND packs two bit lines within each cell x-y print space. These metal bit lines contact the array vertical channels in a complex and staggered fashion, resulting in tight metal (usually metal-2) pitch. Currently this tight contacted pitch is smaller than DRAM and Logic contacted metal pitches. But since 3D NAND x-y footprint is likely stay constant, other technologies may surpass 3D NAND in metal pitch in the future.
[3] Depending on the 3D NAND architecture, the x-y plane footprint may not be consisted of the usual WL/BL grid but this footprint is still a dominating factor for bit cost. Thus instead of using poly 1/2 pitch the minimum cell dimension (divided by 2) is used to indicate the size of the x-y footprint. For 3D NAND the 1/2 pitch of the cell may no longer coincide with the 1/2 poly pitch. Strictly speaking, the cell size is not well defined in 3D NAND because for some 3D structures the conventional "cell" defined by BL and WL may not be in the X-Y plane anymore. Here, the array 1/2 pitch is only used to represent a "virtual cell" that has an equivalent size of 4F2 in the X-Y plane. The repetition of this virtual cell in the array, multiplied by the number of 3D layers, defines the memory density.
[4] NAND flash architecture consists of bit line strings of a number of storage devices. Long bit line strings reduce the overhead for bit line transistors and increase the packing density, however, at the expense of higher overall resistance and consequently lower read current. The number of word lines in a bit line string has increased from 16 to 32 and now to 64 in recent nodes. Forecast is that the bit line string for non-3D NAND will stay at 64. However, for vertical channel 3D NAND (which is the dominant architecture), the number of word lines in a string is the same as the number of 3D layers.
[5] Because of the difficulty in maintaining high gate coupling ratio, increased cross talk between neighboring cells, and statistical fluctuation due to too few stored electrons, NAND technology was forecasted to migrate from floating gate devices (FG) to charge trapping devices (CT) and then to 3D (CT) structures. However, no 2D CT products were introduced, and CT is primarily used in 3D NAND.
[6] The number of 3D layers is not a unique function, depending on the cell 1/2 pitch, number of bits per cell, and 3D NAND technology architecture chosen. Lower number of 3D layers generally has lower bit cost, but other factors such as decoding method, speed performance, easier or harder to get yield, also need to be considered. The number of 3D layers spans a range since the same density product may be achieved by using smaller 1/2 pitch, bits per cell, and fewer layers, or larger 1/2 pitch, bits per cell, and more layers.
[7] Multi-level cell (MLC) with 4 logic levels (2-bit/cell) is commonly used for NAND flash today and products with 8 logic levels (3-bit/cell) become routine recently. The effort for 16 logic levels (4-bit/cell) development seems ceased and there is no clear date of introduction. Only 3D NAND Flash built by relatively simple process of "punch and plug" or equivalent is addressed in this table. The cost of earlier device-layer-by-device-layer stacking of complete planar NAND devices approach is too high thus not included.
[8] The cell may be not in the x-y plane, but electrically it is a device in the NAND string.
[9] The maximum chip size is almost constant from node to node since the x-y footprint is fixed for the dominating architecture.
[10] The bit density is calculated from the total number of bits divided by the chip area. Note that since true binary bits are used 1 Gb is 230 = 1,073,741,824 bits, which is about 7% higher than using the conventional Gb notation.
[11] The area factor “a” = cell area per bit/F2, so for an SLC device this entry presents the expected range for Flash cell area in multiples of the implementation technology node F2. It is possible to store more than 1 bit of information in a Flash cell but increasing the logic levels from (1, 0) to (11, 10, 00, 01), etc. by using multi-level cells (MLC). Therefore, the area factor includes both single-level cell (SLC) and multi-level cell (MLC) devices. MLC is not limited to 4 logic levels. Eight logic level (TLC) products are readily available now. Here the term MLC includes both MLC and TLC (QLC) products.
[12] The scaling of tunnel oxide for NAND flash is limited by defects in the oxide, although the use of error code correction (ECC) in NAND tolerates tunnel oxide defects to certain extent, thus allowing tunnel oxide of 6-7nm. Currently there are no known solutions to significantly scale tunnel oxide below 6nm.
[13] Historically ONO is used as the interpoly dielectric (IPD). However, below 1Xnm node the spacing between floating gates becomes too narrow to effectively fill with ONO and word line polysilicon, and the loss of sidewall control gate to floating gate coupling severely degrades the gate coupling ratio (GCR) and the device becomes inoperable. Higher dielectric constant IPD device has started to be adopted in the 1Xnm node. High-K IPD may also be applied to charge trapping devices as well as 3D structures.
[14] Gate coupling ratio (GCR) is defined as (control gate to floating gate capacitance)/(total floating gate capacitance). GCR represents the fraction of voltage drop across the tunnel oxide and must be higher than 0.6 for the device to function during write and erase operations. High GCR is normally achieved by wrapping the control gate around the sidewalls of the floating gate. This requires tall floating gate and the cross talk along the bit line direction with neighboring cells is a challenge for MLC operation. At below 1Xnm node, the spacing between floating gates becomes too narrow for the IPD and control gate to wrap around and maintaining sufficiently high GCR is a difficult challenge. Planar device with high-K IPD is a solution that has been adopted by some suppliers in the 1Xnm node.
[15] n-type polysilicon (and polycide) gate has been used for the control gate historically and will continue in the near future. Recently, with the introduction of high-K IPD metal gate is also adopted.
[16] Write and erase cycling endurance reflects the tunnel oxide damage caused by repeated passing of charges under high electric field. Scaling does seem to worsen the endurance, straining ECC capability and tolerance for defects. High-K IPD may also trap charge and cause degradation. Current projection is gradually reduced cycling endurance for future technology nodes. For high endurance applications such as solid-state drive (SSD) the reduced flash memory endurance has to be compensated by innovations such as wear leveling techniques.
[17] Data retention is affected by both tunnel oxide integrity and statistical fluctuation of the number of stored electrons. Both thinner tunnel oxide and fewer number of stored electrons in the long term nodes cause shorter retention. However, the retention spec of 10 years must still be maintained and the degradation in smaller nodes is reflected in fewer cycling endurance.

## MM04 - NVM
INDEX | Table MM04 - More Moore Memory - NVM Technology Roadmap
| YEAR OF PRODUCTION | 2021 | 2022 | 2025 | 2028 | 2031 | 2034
|  | G51M30 | G48M24 | G45M20 | G42M16 | G40M16/T2 | G38M16/T4
| Logic industry "Node Range" Labeling (nm) | "5" | "3" | "2.1" | "1.5" | "1.0 eq" | "0.7 eq"
| IDM-Foundry node labeling | i7-f5 | i5-f3 | i3-f2.1 | i2.1-f1.5 | i1.5e-f1.0e | i1.0e-f0.7e
| Mainstream device for logic | FinFET | finFET LGAA | LGAA | LGAA | LGAA-3D | LGAA-3D
NVM TECHNOLOGY
A. FeRAM (Ferroelectric RAM) [1]
| FeRAM technology node – F (nm) [2] | 90 | 65 | 65 | 45 | 45 | 45
| MET1 1/2 Pitch - F(nm) | 135 | 105 | 105 | 80 | 80 | 80
| FeRAM cell size – area factor a in multiples of F2 [3] | 21.9 | 20 | 20 | 18.8 | 18.8 | 18.8
| FeRAM cell size ( µm2) | 0.4 | 0.22 | 0.22 | 0.12 | 0.12 | 0.12
| FeRAM cell structure [4] | 1T1C | 1T1C | 1T1C | 1T1C | 1T1C | 1T1C
| FeRAM capacitor structure [5] | stack | stack | stack | stack | stack | stack
| FeRAM capacitor footprint (µm2) [6] | 0.234213 | 0.1249916 | 0.1249916 | 0.06677581 | 0.06677581 | 0.06677581
| FeRAM capacitor active area (µm2) [7] | 0.234213 | 0.1249916 | 0.1249916 | 0.06677581 | 0.06677581 | 0.06677581
| FeRAM cap active area/footprint ratio [8] | 1 | 1 | 1 | 1 | 1 | 1
| Ferro capacitor voltage (V) [9] | 1.2 | 1 | 1 | 1 | 1 | 1
| FeRAM minimum switching charge density (µC/cm2) [10] | 12.00454 | 18.10739 | 18.10739 | 26.5247 | 26.5247 | 26.5247
| FeRAM endurance (read/write cycles) [11] | 1000000000000000 | >1.0E16 | >1.0E16 | >1.0E16 | >1.0E16 | >1.0E16
| FeRAM nonvolatile data retention (years) | 10 Years | 10 Years | 10 Years | 10 Years | 10 Years | 10 Years
B. 3D Cross Point Memory (3D XP) [12]
| 3D XP technology node F (nm) | 20 | 20 | 20 | 10 | 10 | 10
| 3D XP cell size area factor "a" in multiples of F2 (Cross Point Selector Device) [13] | 4 | 4 | 4 | 4 | 4 | 4
| Number of 3D layers [14] | 4 | 4 | 4 | 4 | 4 | 4
| Number of bits per cell (MLC) [15] | 1 | 2 | 2 | 2 | 2 | 2
| 3D XP nonvolatile data retention [16] | Days to 10 years | Days to 10 years | Days to 10 years | Days to 10 years | Days to 10 years | Days to 10 years
| 3D XP write endurance (read/write cycles) [17] | 100000000 | 1000000000 | 1000000000 | 1000000000 | 1000000000 | 1000000000
C. Resistive memory (ReRAM) in 3D XP array [18]
| 3D XP ReRAM technology node F (nm) [19] | 20 | 20 | 20 | 10 | 10 | 10
| 3D XP ReRAM cell size area factor "a" in multiples of F2 (Cross Point Selector Device) | 4 | 4 | 4 | 4 | 4 | 4
| Number of 3D layers | 4 | 4 | 4 | 4 | 4 | 4
| Number of bits per cell (MLC) | 1 | 2 | 2 | 2 | 2 | 2
| 3D XP ReRAM nonvolatile data retention [20] | 10 years | 10 years | 10 years | 10 years | 10 years | 10 years
| 3D XP write endurance (read/write cycles) [21] | 100000000 | 1000000000 | 1000000000 | 1000000000 | 1000000000 | 1000000000
E. Resistive memory (ReRAM) in 3D BiCS array [22]
| ReRAM technology node F (nm) [23] | 24 | 16 | 16 | 16 | 16 | 16
| ReRAM cell size area factor "a" in multiples of F2 | 4 | 4 | 4 | 4 | 4 | 4
| ReRAM cell footprint (nm2) [24] | 2304 | 1024 | 1024 | 1024 | 1024 | 1024
| ReRAM number of bits per cell (MLC) | 2 | 3 | 4 | 4 | 4 | 4
| ReRAM cell area per bit size (nm2) with MLC | 1152 | 341.3333 | 256 | 256 | 256 | 256
| ReRAM 3D layers (using 4F2 GAA x-y selector + high ON/OFF ratio in-layer selecting device) [25] | 8 | 8 | 16 | 32 | 64 | 64
| ReRAM cell area per bit (nm2) with MLC and 3D layers | 144 | 42.66667 | 16 | 8 | 4 | 4
| ReRAM array efficiency (%) (using 4F2 GAA x-y selector + high ON/OFF ratio in-layer selecting device) [26] | 45.97% | 45.97% | 43.63% | 41.52% | 39.6% | 39.6%
| ReRAM storage density (MLC, 3D max. layers, using 4F2 GAA x-y selector + high ON/OFF ratio in-layer selecting device) bits/cm2 [27] | 319258016405.7 | 1077495805369.1 | 2726910828025.5 | 5189393939393.9 | 9898843930635.8 | 9898843930635.8
| ReRAM nonvolatile data retention (years) 85C | >10 | >10 | >10 | >10 | >10 | >10
| ReRAM write endurance (read/write cycles) [28] | 1000000 | 1000000 | 1000000 | 1000000 | 1000000 | 1000000
| ReRAM storage density (SLC, 2D) bits/cm2 | 118923611111.1 | 118923611111.1 | 2.67578125e+11 | 475694444444.4 | 1.0703125e+12 | 1.0703125e+12
| ReRAM storage density (MLC, 2D) bits/cm2 | 237847222222.2 | 237847222222.2 | 8.02734375e+11 | 1902777777777.8 | 4.28125e+12 | 4.28125e+12
| ReRAM 3D layers (using 4F2 GAA x-y selector + high ON/OFF ratio in-layer selecting device) | 4 | 4 | 8 | 16 | 32 | 32
| ReRAM cell area per bit (nm2) with MLC and 3D layers | 72 | 72 | 10.66667 | 2.25 | 0.5 | 0.5
| ReRAM array efficiency (%) (using 4F2 GAA x-y selector + high ON/OFF ratio in-layer selecting device) | 48.58% | 48.58% | 45.97% | 43.63% | 41.52% | 41.52%
| ReRAM storage density (MLC, 3D max. layers, using 4F2 GAA x-y selector + high ON/OFF ratio in-layer selecting device) bits/cm2 | 674743892829.0 | 674743892829.0 | 4309983221476.5 | 19391365888181.2 | 83030303030303.0 | 83030303030303.0
| ReRAM nonvolatile data retention (years) 85C | >10 | >10 | >10 | >10 | >10 | >10
| ReRAM write endurance (read/write cycles) | 1000000000 | 1000000000 | 1000000000 | 1000000000 | 1000000000 | 1000000000
Manufacturable solutions exist, and are being optimized
Manufacturable solutions are known
Interim solutions are known
Manufacturable solutions are NOT known

## Notes - MM04
INDEX | Notes for Table MM04 - Non-Charge based standalone NVM Technology Roadmap
[1] Ferroelectric memory (FeRAM) is a low-power, usually standalone nonvolatile memory that has found increasing applications. This table only addresses the 1T1C cell that uses a ferroelectric capacitor for the storage node. Recently, there are reports of ferroelectric FET memory that stores information in the FET gate oxide. The FeFET memory has great potential for future high-density NVM, but since it has not reached maturity for volume production it is not covered in this table.
[2]This entry is the critical dimension “F” within the FeRAM cell for stand-alone memory devices.
[3] This is the area factor “a” = cell size/F2. FeRAM cell size is presented in terms of F2 multiples of the FeRAM implementation technology node.
[4] FeRAM cell structures have migrated to one transistor, one capacitor (1T1C) formats. (Refs. J.H. Park, et al., "Fully Logic Compatible (1.6V Vcc, 2 Additional FRAM Masks) Highly Reliable Sub 10F2 Embedded FRAM with Advanced Direct Via Technology and Robust 100 nm thick MOCVD PZT Technology", 2004 IEDM, 23.7.1, pp. 591-594. Y. M. Kang et al., "Sub-1.2V Operational, 0.15µm/12F2 Cell FRAM Technologies for Next Generation SoC Applications", 2005 Symposium on VLSI Technology, 6B-4, pp. 102-103.) Other alternative configurations are under investigation such as Chain-FeRAM. (Refs. H. Kanaya et al., "A 0.602µm2 Nestled Chain Cell Structure Formed by One Mask Etching Process for 64Mbit FeRAM", 2004 Symposium for VLSI Technology, pp. 150-151. N. Nagel et al., "New Highly Scalable 3 Dimensional Chain FeRAM Cell with Vertical Capacitor", 2004 Symposium on VLSI Technology, pp. 146-147.)
[5] The geometry of the capacitor is a key factor in determining cell size. Stacked planar films are expected to be replaced by more efficient 3D structures.
[6] This is the footprint of the capacitor in micrometers squared. It is this area that constitutes the capacitor area contribution to the cell size. For 2011–2012 ~10F2, for 2013 - 2016 ~6F2, for 2017–2020 ~5F2 (3D capacitor), and 2021-2024 ~ 4F2 (3D capacitor) are assumed.
[7] This is the actual effective area of the capacitor. It is larger than the footprint for 3D capacitor because of the utilization of area in the third dimension.
[8] This ratio of the effective area to the footprint gives a measure of the impact of utilization of the third dimension.
[9] This is the operating voltage (Vop) applied to the capacitor. Low voltage operation is a difficult key design issue. Generally the ferroelectric film thickness needs to be decreased in order to reduce the Vop, with great technological challenges. (Ref. D. C. Yoo et al., "Highly Reliable 50nm-thick PZT Capacitor and Low Voltage FRAM Device Using Ir/SrRuO2/MOCVD PZT Capacitor Technology", 2005 Symposium on VLSI Technology, 6B-3, pp. 100-101.)
[10] The minimum switching charge density in µC/cm2 is a useful design parameter. It is equal to the cell minimum switching charge divided by the capacitor actual effective area. The capacitor voltage is taken as Vop.
[11] FeRAM is a destructive read-out technology, so every read is accompanied by a write to restore the data. Endurance cycles are taken as the sum of all read and all write cycles. For FeRAM to compete with DRAM and SRAM the cycle endurance should be about 1E15.
[12] Product using a 3D Cross Point (3D XP) array has been announced recently. The device is believed to consist of two parts; a high on/off ratio selector device and a resistive storage node are connected in series and sandwiched between the cross point of a pair of word line and bit line. A 3D array may be achieved by stacking up layers of 2D devices. The selector device may be ovonic threshold switching (OTS) or mixed ionic/electronic conduction (MIEC) in nature. The storage node may use phase change memory element (PCM) or resistive memory (ReRAM). In this section, PCM storage element is assumed.
[12] The MRAM switching field is the magnetic intensity H required to change the direction of magnetization of the cell.
[13] Since the selector device, as well as the storage element, are sandwiched between the cross point of word line and bit line, the cell area is always 4F2.
[14] This type of 3D integration requires completing of one memory layer before building the second layer, the number of processing steps increases linearly with the layer number. However, since density doubles at each node, linear increase in processing steps soon becomes too expensive. Thus the number of stacking layers must stay low.
[15] Use of multi-level cell (MLC) can increase packing density with little increase in cost, thus is desirable. MLC, however, requires larger memory window that can be maintained regardless of temperature and time evolution. If PCM is used as the storage element, the resistance drift with time is a difficult challenge for MLC.
[16] Usually NVM requires 10 years of data retention at 85C. However, 3D XP may serve a function between DRAM and NAND Flash (e.g. a storage class memory, or SCM). For SCM application, data retention of a few days may be adequate since SCM is not a permanent storage. Meanwhile, a retention time of several days is extremely long compared to DRAM. On the other hand, some consumer application may use 3D XP as a storage device and in such case 10 years of retention is needed.
[17] Endurance for 3D XP is the shorter of the selector device and the storage element. The requirement for the selector device is much more stringent since the selector has to switch for read operation as well. The endurance shown in this table is only for write operation. The read endurance needs to be much higher, and is presumably met.
[18] 3D XP memory may also use ReRAM element as the storage node. The general properties are similar to that using PCM, except that the data retention and wear endurance are different because of entirely different materials.
[19] The feature size and cell footprint are the same as with PCM element.
[20] ReRAM generally shows good data retention. Thus even though some applications do not require 10 years of retention (e.g. SCM) there is no advantageous trade off by giving up retention. Thus the retention follows NVM requirement.
[21] Although high wear endurance is reported for some ReRAM elements, data are mostly from single cells. In a large array tail bits significantly shorten the endurance capability. Since high-density ReRAM is still an immature technology this item is shown in yellow color indicating potential issues.
[22] In addition to the 3D XP array, it is also possible to construct 3D ReRAM using a BiCS-like architecture. Since ReRAM is a 2-terminal device it cannot be connected into a NAND string. Some publications suggest an architecture with a GAA transistor in the Si substrate to facilitate x-y selection and horizontal high On/Off ratio lateral selectors in each 3D layer. The x-y footprint needs to be relaxed to provide room for lateral insertion of selector devices.
[23] The feature 1/2 pitch is larger than 2D ReRAM to accommodate lateral selector device. This also limits how far it can scale.
[24] 3D NAND TLC areal density provides a reference that new technology must surpass to provide cost advantage.
[25] The aspect ratio of layers/half-pitch is comparable to 3D NAND in earlier years.
[26] The same formula for 3D NAND is used for 3D ReRAM. (3D ReRAM array efficiency) = (2D ReRAM array efficiency)/(1 + alpha + beta*log(N)/log(2)), where alpha = 3D periphery overhead = 0.25, beta = calibration parameter = 0.08)
[27] Slight to significant areal density advantage over 3D NAND may be possible, but there are considerable difficult challenges that must be overcome to achieve it.
[28] Write endurance lacks reliable array data even in 2D ReRAM. Thus wear endurance is still a challenge for 3D ReRAM.