## INDEX
Links to the Tables in this File:
Table BC1.1 | Beyond CMOS Difficult Challenges
Table BC2.1 | Emerging Research Memory Devices—Demonstrated and Projected Parameters
Table BC2.2 | Emerging Research Memory Devices—Redox RAM Demonstrated and Projected Parameters
Table BC2.3 | Experimental Demonstrations of Vertical Rransistors in Memory Arrays
Table BC2.4 | Benchmark Select Device Parameters
Table BC2.5a | Experimentally Demonstrated Two-terminal Memory Select Devices
Table BC2.5b | Experimentally Demonstrated Self-selecting Memory Devices (self-rectifying)
Table BC2.6 | Target Device and System Specifications for SCM
Table BC2.7 | Potential of Current Prototypical and Emerging Research Memory Candidates for SCM Applications
Table BC2.8 | Likely Desirable Properties of M (Memory) Type and S (Storage) Type Storage Class Memories
Table BC3.1a | MOSFETS: Extending MOSFETs to End of Roadmap
Table BC3.1b | Charge-based Beyond CMOS: Non-conventional FETs and Other Charge-based Information Carrier Devices
Table BC3.1c | Alternative Information Processing Devices
Table BC4.1 | Initial Application Areas Considered for Cryogenic Electronics
Table BC4.2 | Matrix of Application Areas and Market Drivers for Cryogenic Electronics
Table BC4.3 | Common Superconductor Digital Logic Families
Table BC4.4 | SCE Fabrication Processes
Table BC4.5 | Difficult Challenges for Superconductor Electronics (SCE)
Table BC4.6 | Specific Power (W at 300 K)/(W at ~4.2 K) of Cryogenic Refrigeration Systems
Table BC5.1 | Metrics for Analog Capacitive Vector-Matrix Multiply (VMM) ICs
Table BC5.2 | Comparison of Some Electrical Oscillators for Computing
Table BC5.3 | Some Useful Analog Computing Design Patterns
Copyright © 2018 IEEE. All rights reserved.

## 2017_BC1.1
INDEX
Table BC1.1 Beyond CMOS Difficult Challenges
| Difficult Challenges | Summary of Issues and opportunities
The scaling limits of SRAM and FLASH in 2D are driving the need for new memory technologies to replace SRAM and FLASH memories.
| Scale high-speed, dense, embeddable, volatile/nonvolatile memory technologies to replace SRAM and FLASH in appropriate applications. | Identify the most promising technical approach(es) to obtain electrically accessible, high-speed, high-density, low-power, (preferably) embeddable volatile and nonvolatile memories.
The desired material/device properties must be maintained through and after high temperature and corrosive chemical processing. Reliability issues should be identified & addressed early in the technology development.
Develop new materials to replace silicon (or III-V, Ge) as alternate channel and source/drain to increase the saturation velocity and to further reduce Vdd and power dissipation in MOSFETs while minimizing leakage currents for technology scaled to 2020 and beyond.
| Extend CMOS scaling | Develop means to control the variability of critical dimensions and statistical distributions (e.g., gate length, channel thickness, S/D doping concentrations, etc.)
Accommodate the heterogeneous integration of dissimilar materials.
The desired material/device properties must be maintained through and after high temperature and corrosive chemical processing. Reliability issues should be identified & addressed early in this development.
Invent and reduce to practice a new information processing technology eventually to replace CMOS as the performance driver.
Ensure that a new information processing technology has compatible memory technologies and interconnect solutions.
| Continue functional scaling of information processing technology substantially beyond that attainable by ultimately scaled CMOS. | A new information processing technology must be compatible with a system architecture that can fully utilize the new device. Non-binary data representations or non-Boolean logic may be required to employ a new device for information processing, which will drive the need for new system architectures.
Bridge the gap that exists between materials behaviors and device functions.
Accommodate the heterogeneous integration of dissimilar materials.
Reliability issues should be identified & addressed early in the technology development.
Discover and reduce to practice new device technologies and primitive-level architecture to provide special purpose optimized functional cores (e.g., accelerator functions) heterogeneously integrable with CMOS.
| Extend ultimately scaled CMOS as a platform technology into new domains of functionalities and application (“more than Moore, MtM”). | Provide added value by incorporating functionalities that do not necessarily scale according to “Moore’s Law”.
Heterogeneous integration of digital and non-digital functionalities into compact systems that will be the key driver for a wide variety of application fields, such as communication, automotive, environmental control, healthcare, security, and entertainment.
| Bridge the gap between novel devices and unconventional architectures and computing paradigms. | Identify suitable opportunities in unconventional architectures and computing paradigms that can utilize unique characteristics of novel devices.
Identify emerging devices that can implement computing functions and architectures more effectiently than CMOS and Boolean logic.

## 2017_BC2.1
INDEX
| Table BC2.1 | Emerging Research Memory Devices—Demonstrated and Projected Parameters
|  |  | A. Emerging Ferroelectric Memory |  | B. Emerging Magnetic Memory |  |  | C. Polymer Memory | D. Mott Memory | E. Massive Storage Devices (DNA)
| Subclass |  | FeFET | FE Tunnel Junction | Magneto-electric FET | Magneto-electric MTJ | Magneto-electric AHE
| Storage Mechanism |  | Remnant polarization on a ferroelectric dielectric | FE barrier effects | magneto-electric voltage controlled switching | magneto-electric voltage controlled switching | Magneto-electric switching | Multiple mechanisms | Multiple mechanisms | Unique distinguishable nucleobases in DNA 'tape'
| Cell Elements |  | 1T | 1T1R or 1D1R | IT | 2T | IT | 1T1R or 1D1R | 1T1R or 1D1R | A, C, G, T nucleobases
| Device Types |  | FET with FE gate insulator | M-I-M | ME gated FET | M-I-M | magneto-electric anomalous Hall magnetometry effect | M-I-M | M-I-M | Tape' with read/write heads
| Feature size F | Best projected | 1X nm LG (Gate-First) [A1] 2X nm LG (Gate-Last) [A1] 4X nm fin pitch (FinFET) [A1] | < 10 nm [A15] | 5-10nm | <10nm | 5-10nm | < 1 nm (single sp2-bonds) | 5-10 nm | 0.34nm (E1)
|  | Demonstrated | 22 nm [A23] | 20 nm [A16] |  |  | 0.2 um [B7] | < 2 nm [C1] | 110nm [D1] | 0.34nm
| Cell Area | Best projected | < 4F2 NAND [A2], 4F2 AND [A3] | 4F2 | 10-12F2 | 20F2 [B1,B2,B3,B4] | 10-12F2 | 4F2 | 4F2 | N.A [E2]
|  | Demonstrated | 4F2 NAND [A4] | not available |  |  |  | N.A | Not available | N.A [E2]
| Read Current | Best projected | ~200 µA/µm [A5] | not available | ~100uA | ~500uA | ~10nA | not available | Not available | N.A
|  | Demonstrated | ~40 µA/µm [A6] | 100 µA - 0.8 nA [A17] |  |  |  | 10µA - 77 nA [C2] | Not available | N.A
| W/E time | Best projected | < 10 ps [A7] | < 10 ps [A7] | <20ps | <500ps [B5,B6] | <20ps | not available | <1 ns | not available
|  | Demonstrated | 5 ns [A8] | 10 ns [A18] |  |  |  | < 5 ns[C3] | 2 ns [D2] | 100 ms [E3]
| Retention Time | Best projected | > 10 yr [A9] | > 10 yr [A19][A20] | years | years | years | not avaialble | Not available | >100y
|  | Demonstrated | 105s (~1 day) @ 210°C [A9] 1.4x106s (~17 days) @ RT [A9] | 3 days @ RT [A20] |  |  |  | 168 h @ 250 C | Not available | >100y
| Write Cycles | Best projected | > 1014 [A10] | > 1014 [A10] | >10^16 | >10^16 | >10^16 | not available | >1E16 | >1E16
|  | Demonstrated | 1012 [A8] | 4x106 [A19] |  |  | 300 [B7] | 1012 [C4] | ~1E2 [D3] | >1E16
| Write operating voltage (V) | Best projected | 2-3 V [A11] | ~1 V | ~+/-0.1v | ~+/-0.1v | ~+/-0.1v | not available | Not available | N.A
|  | Demonstrated | ±3.5 [A12] ±4 V [A8] | 1.4 V [A19] |  |  | coercive gate voltage of 1.5V [B7, B8] | 2.4 V @20 ns [C2], 2.5 V @5ms [C5] | 1.25/0.75 [D3] | N.A
| Read operating voltage (V) | Best projected | depends on architecture and node | ~ 0.1 V | ~.1v | ~.1v | ~.1v | not available | Not available | N.A
|  | Demonstrated | 0.1 V [A8] | 0.1 V [A18][A20] |  |  |  | 1 V [C2], 1 V [C5] | 0.2 [D3]
| Write energy (J/bit) | Best projected | 0.5 fJ [A13] | 0.2 fJ [A21] | 0.5fJ | 2fJ | 0.5fJ | not available | Not available | 10aJ/bit [E3]
|  | Demonstrated | 3 fJ [A14] | 1.2 fJ [A22] |  |  |  | 0.57 pJ [C2], 1 pJ[C5] | ~1E-15 [D1] | 10aJ/bit [E3]
| Key Advantages |  | - embedded 1T solution for HKMG with reduced critical mask steps - possible 1T DRAM replacement - fast, low power, scalable | - large ON/OFF ratio (giant TER) - forming free - fast, low power, scalable | Write Speed; Write energy; low power | Write energy, Read energy | Write Speed; Write energy | - scalable - unipolar ([C2] + [C4] are bipolar) - simple materials - flexible memory - Permit to design environmentally friendly polymers -possibility to fabricate in 3-D | Switching speed Write energy | Very high volumetric storage density; long retention
| Key Research Challenges |  | - ferroelectric grain structure and cell to cell variability - supressing parasitic charge trapping into gate stack -endurance/retention trade-off | - thickness scaling of ferroelectric materials - epitaxial film growth required - feasibility of polycrstalline films unclear |  | poor on/off ratio; voltage sensitive | poor on/off ratio, difficulty in read | - low current/voltage operation - forming conditions - better understanding of physics - why bipolar operation? C2, C4 - more retension after cycling data | Retention Mechanism | Improving scale, speed, cost of DNA synthesis and sequencing technologies.
References for Table BC2.1:
[A1] FE-HfO2-based: Scaling predicition given in J. Müller, P. Polakowski, S. Riedel, S. Mueller, E. Yurchuk, T. Mikolajick, "Ferroelectric Hafnium Oxide: A Game Changer to FRAM?" 14th Annual NVMTS, p. 1-7 (2014); 28nm proof of concept given in J. Müller, E. Yurchuk, T. Schlösser, J. Paul, R. Hoffmann, S. Mueller, D. Martin, S. Slesazeck, P. Polakowski, J. Sundqvist, M. Czernohorsky, K. Seidel, P. Kücher, R. Boschke, M. Trentzsch, K. Gebauer, U. Schröder, T. Mikolajick, "Ferroelectricity in HfO2 enables non-volatile data storage in 28 nm HKMG", Symposium on VLSI Technology, p.25-26 (2012)
[A2] considering the possibility of 3D-NAND-like integration
[A3] requires a burried source line process as suggested in X. Pan, "Ferroelectric-gated Field-effect Transistor for DRAM Applications", Ph.D. dissertation, Yale University (2012)
[A4] Perovskite-based: X. Zhang, M. Takahashi, K. Takeuchi, S. Sakai, "64 kbit ferroelectric-gate-transistor-integrated NAND flash memory with 7.5 V program and long data retention", Japanese Journal of Applied Physics 51(4S), 04DD01(2012)
[A5] Depends on VD and transitor technology and size used for FeFET implementation. Assumption is based on Ion of a 28 nm HKMG nFET at VDD reduced by the higher EOT of the FeFET gate stack.
[A6] Read current at VD=0.1 V for W:80 nm L:30 nm Fe-HfO2-based FeFET presented in J. Müller, P. Polakowski, J. Paul, S. Riedel, R. Hoffmann, M. Drescher, S. Slesazeck, S. Müller, H. Mulaosmanovic, U. Schroeder, T. Mikolajick, S. Flachowsky, E. Erben, E. Smith, R. Binder, D. Triyoso, J. Metzger, S. Kolodinski, "Integration Challenges of Ferroelectric Hafnium Oxide Based Embedded Memory", ECS Transaction, to be published (2015)
[A7] lower limit estimation based on ferroelectric domain wall velocity: speed of sound in ferroelectric material times ferroelectric film thickness (<100 nm)
[A8] FE-HfO2-based: High Endurance device with low retetntion penalty presented in C.H. Cheng and A. Chin, "Low-Leakage-Current DRAM-Like Memory Using a One-Transistor Ferroelectric MOSFET With a Hf-Based Gate Dielectric", Electron Device Letters 35(1), p. 138-140 (2014)
[A9] FE-HfO2-based: High temperature retention presented in J. Müller, T.S. Böscke, S. Mueller, E. Yurchuk, P. Polakowski, J. Paul, D. Martin, T. Schenk, K. Khullar, A. Kersch, W. Weinreich, S. Riedel, K. Seidel, A. Kumar, T.M. Arruda, S.V. Kalinin, T. Schlösser, R. Boschke, R. van Bentum, U. Schröder, T. Mikolajick, "Ferroelectric hafnium oxide: A CMOS-compatible and highly scalable approach to future ferroelectric memories", IEDM, p.10.8.1-10.8.4 (2013); 17 days retention at RT presented in J. Müller, T. S. Böscke, U. Schröder, R. Hoffmann, T. Mikolajick, L. Frey, Electron Device Letters 33(2), p. 185-187 (2012)
[A10] when eliminating charge trappping induced degradation unlimited endurance like in capacitor based FRAM can be expected
[A11] assuming a ferroelectric layer thickness of 5 nm as assessed in [A1]
[A12] FE-HfO2-based: MFS structure directly grown on Ge-channel presented in P.D. Lomenzo, Q. Takmeel, C.M. Fancher, C. Zhou, N.G. Rudawski, S. Moghaddam, J.L. Jones, T. Nishida,"Ferroelectric Si-Doped HfO2 Device Properties on Highly Doped Germanium", Electron Device Letters 36(8), p. 766-768 (2015)
[A13] write energy per bit assuming F=14 nm; P=20 µC/cm2, V= 3V
[A14] write energy per bit assuming F=28 nm, P=20 µC/cm2and V= 5V as demonstrated in [A1]
[A15] Y. Kim, Y. Kim, H. Han, S. Jesse, S. Hyun, W. Lee, S.V. Kalinin, J. K. Kim, "Towards the limit of ferroelectric nanostructures: switchable sub-10 nm nanoisland arrays" Journal of Materials Chemistry C 1, p. 5299-5302 (2013) Note: Prediciton assumes unlimited scalability of selector device
[A16] X.S. Gao, J.M. Liu, K.Au, J.Y. Dai, "Nanoscale ferroelectric tunnel junctions based on ultrathin BaTiO3 film and Ag nanoelectrodes", Appl. Phys. Lett. 101(14), p. 142905 (2012)
[A17] obtained for 300 nm diameter FTJ devices using low resistivity LaNiO3 bottom electrode (on-current 1.4x105 A/cm², off-current 1 A/cm2): F.Y. Bruno, S. Boyn, V. Garcia, S. Fusil, S. Girod, C. Carrétéro, M. Marinova, A. Gloter, S. Xavier, C. Deranlot, M. Bibes, A. Barthélémy "Million-fold Resistance Change in Ferroelectric Tunnel Junctions Based on Nickelate Electrodes", to be published (2015)
[A18] A. Chanthbouala, A. Crassous, V. Garcia, K. Bouzehouane, S. Fusil, X. Moya, J. Allibe, B. Dlubak, J. Grollier, S. Xavier, C. Deranlot, A. Moshar, R. Proksch, N.D. Mathur, M. Bibes, A. Barthélémy, "Solid-state memories based on ferroelectric tunnel junctions", Nature Nanotechnology 7, p. 101–104 (2012)
[A19] S. Boyn, S. Girod, V. Garcia, S. Fusil, S. Xavier, C. Deranlot, H. Yamada, C. Carretero, E. Jacquet, M. Bibes, A. Barthélémy, J. Grollier, "High-performance ferroelectric memory based on fully patterned tunnel junctions", Appl. Phys. Lett. 104(14), p. 052909 (2012)
[A20] H. Yamada, V. Garcia, S. Fusil, S. Boyn, M. Marinova, A. Gloter, S. Xavier, J. Grollier, E. Jacquet, C. Carrétéro, C. Deranlot, M. Bibes, A. Barthélémy, "Giant Electroresistance of Super-tetragonal BiFeO3-Based Ferroelectric Tunnel Junctions" ACS Nano 7 (6), p. 5385–5390 (2013)
[A21] write energy per bit assuming the best projected features F=10 nm; P=40 µC/cm2, V= 1V
[A22] write energy per bit calculated from the features given in [A16]
[A23] S. Dünkel S, M. Trentzsch, R. Richter, P. Moll, C. Fuchs, O. Gehring, M. Majer, S. Wittek, B. Müller, T. Melde, H. Mulaosmanovic. A FeFET based super-low-power ultra-fast embedded NVM technology for 22nm FDSOI and beyond. In Electron Devices Meeting (IEDM), 2017 IEEE International 2017 Dec 2 (pp. 19-7). IEEE.
[B1]Sharma, Nishtha, et. al. “Multi-bit Adder Design using the Compact Model of the ME-MTJ device and its Derived Structures.” The 11th International Conference on Advanced Semiconductor Devices and Microsystems 2016, IEEE, 2016.
[B2]A. Marshall, N. Sharma, J.P. Bird " Memory Circuits using NanoFerroic Devices." Circuits and Systems Conference (DCAS), 2016 IEEE Dallas. IEEE, 2016.
[B3]Sharma, Nishtha, et al. "Magneto-electric magnetic tunnel junction logic devices." Energy Efficient Electronic Systems (E3S), 2015 Fourth Berkeley Symposium on. IEEE, 2015.
[B4]Sharma, Nishtha, et al. "Magneto-electric magnetic tunnel junction as process adder for non-volatile memory applications." Circuits and Systems Conference (DCAS), 2015 IEEE Dallas. IEEE, 2015.
[B5] D.E. Nikonov, I. Young, “Benchmarking of Beyond-CMOS Exploratory Devices for Logic Integrated Circuits”, IEEE Journal on Exploratory Solid-State Computational Devices and Circuits 1, 3-11 (2015); doi: 10.1109/JXCDC.2015.2418033; http://ieeexplore.ieee.org/stamp/stamp.jsp?arnumber=7076743
[B6] H. Liu, D. Bedau, D. Backes, J.A. Katine, J. Langer, A.D. Kent, “Ultrafast switching in magnetic tunnel junction based orthogonal spin transfer devices”, Appl. Phys. Lett. 97, 242510 (2010); doi: 10.1063/1.3527962; http://dx.doi.org/10.1063/1.3527962
[B7] Kosub T et al. "Purely antiferromagnetic magnetoelectric random access memory" 2017 Nature Communications, 8 13985.
[B8] Kosub T, Kopte M, Radu F, Schmidt O G, and Makarov D "All-Electric Access to the Magnetic-Field-Invariant Magnetization of Antiferromagnets" 2015 Phys. Rev. Lett. 115 097201
[C1]Chuanhong Jin, Kazu Suenaga, Sumio Iijima, Plumbing carbon nanotubes, Nature Nanotechnology 3, 17 -21, (2008).
[C2] S.Ning, T.O. Iwasaki, K.Shimomura, K. Johguchi, G. Rosendale, M. Manning, D. Viviani, T. Rueckes, K. Takeuchi, 23% Faster Program and 40% Energy Reduction of Carbon Nanotube Non-volatile Memory with Over 1011 Endurance, VLSI Technology Symposium 2014
[C3] L. Dellmann, A. Sebastian, P. Jonnalagadda, C. A. Santini, W. W. Koelmans, C. Rossel, E. Eleftheriou, “Nonvolatile resistive memory devices based on hydrogenated amorphous carbon”, 43rd European Solid-State Device Research Conference (ESSDERC), 2013.
[C4] S. Ning, T. O. Iwasaki, E. Yanagizawa, S. Hachiya, G. Rosendale, M. Manning, D. Viviani, T. Rueckes, K. Takeuchi, “Investigation and Improvement of Verify-Program in Carbon Nanotube-Based Nonvolatile Memory”, IEEE Trans. Elec. Dev., Vol 62, 9, 2015.
[C5] Paul, S., Kanwal, A. & Chhowalla, M. 2006, "Memory effect in thin films of insulating polymer and C60 nanocomposites", Nanotechnology, vol. 17, no. 1, pp. 145-151.
[D1] M. D. Pickett and R. S. Williams, “Sub-100 fJ and sub-nanosecond thermally driven threshold switching in niobium oxide crosspoint nanodevices” Nanotechnology 23 (2012) 215202; M. D. Pickett, G. Medeiros-Ribeiro, R. S. Williams, "A scalable neuristor built with Mott memoristors", Nature Mat. 12 (2013) 114
[D2] Y. Zhou, X. Chen, C. Ko, Z. Yang, S. Ramanathan, "Voltage-triggered ultrafast phase transition in vanadium dioxide switches", IEEE Electron Dev. Lett. 34 (2013) 220
[D3] C. R. McWilliams, J. Celinska, C. A. Paz de Araujo, K-H. Xue, "Device characterization of correlated electron random access memories", J. Appl. Phys. 109 (2011) 091608
[E1] Distance between two nucluobases along a DNA 'tape'
[E2] Volumetric density of DNA memory occurring in living cell is ~1019 bit/cm3; theoretical densityof a DNA crustal is ~1021 bit/cm3.
[E3] Read/write operations occurring in living cell
ORTC
INDEX
2008
INDEX
Note on C11: Author: Write out in footnote on how projection is obtained
Note on C12: Author: After reference discuss how numbers are obtained
Note on B15: Author: Changed from read time to read current

## 2017_BC2.2
INDEX
| Table BC2.2 | Emerging Research Memory Devices—Redox RAM Demonstrated and Projected Parameters
|  |  | A. CBRAM | B. OxRAM | C. OxRAM - Interface
| Storage Mechanism |  | Electrochemical filament formation | Valence change filament formation | Change in interface
| Feature size F | Best projected | <5nm [A1] | <5nm | <10nm [C1, C2]
|  | Demonstrated | 20 nm (GeSe) [A2] | 3 nm [B1] | 30nm [C3]
| Cell Area (2D) | Best projected | 4F2 | 4F2 | 4F2
|  | Demonstrated | 4F2 [A3] | 4F2 | 4F2
| Read Current | Best projected | not available | not available | n/a
|  | Demonstrated | 100 pA [A4] | ~ 100 pA [B2] | 0.1µA [C3]
| W/E time | Best projected | <1ns | <1 ns | <10ns [C1, C2]
|  | Demonstrated | < 1ns [A5] | 100ps [B3] 85ps (AlN) [B4] | 10ns [C1, C2]
| Retention Time | Best projected | >10yr | > 10yr | 3yr @ 55°C [C2]
|  | Demonstrated | >10 yr (1000hr 200°C) [A6] | > 10 yr (50 days @ 250°C) [B5] 105 @ 340°C [B6] | 180 days @ 110°C [C3]
| Write Cycles | Best projected | > 1011 [A7] | >1012 | >1012cy [C5]
|  | Demonstrated | 1010 [A7] | 1012 [B7], [B8] | 1012cy [C5]
| Write operating voltage (V) | Best projected | <0.5V | <1V | n/a
|  | Demonstrated | 0.4V [A8] | 110mV [B9] | <3V (pulsed) [C1]
| Read operating voltage (V) | Best projected | <0.1V | 0.1 V | n/a
|  | Demonstrated | 0.05V [A9] | 0.1 | 0.1V [C3]
| Write energy (J/bit) | Best projected | not available | 0.1 fJ [B10] | n/a
|  | Demonstrated | 0.1-10pJ [A10] | 3.8fJ SET, 20fJ RESET [B11] | <1pJ [C1, C2, C4]
| Key Advantages |  | -Scalability -Endurance -Speed -Low energy operation |  | uniform switching; low and scalable switching current; forming-free; nonlinear and self-compliant; improved d2d variability; limited relaxation
| Key Research Challenges |  | -Operation and Reliabilty model development -Random telegraph noise (RTN) -Improved memory controller design -CMOS processing compatibility |  | deeper understading of the physical mechanisms; improved endurance-retention trade-off; lowering operating voltages; improved cell characteristics for implementation of large memory arrays
References for Table BC2.2:
[A1] From the observation of quantized conductance in CBRAM devices corresponding to the conductivity of a single atom, it is inferred that it is possible to scale these as small as an atomic wire. See: J. R. Jameson, et al., "Quantized Conductance in Ag/GeS2/W Conductive-Bridge Memory Cells," IEEE Electron Dev. Lett., vol. 33, pp. 257-259, Feb. 2012.
[A2] M. Kund, et al., "Conductive bridging RAM (CBRAM): an emerging non-volatile memory technology scalable to sub 20nm," in IEDM Tech. Digest, 2005, pp. 754-757.
[A3] Otsuka, Wataru, et al. "A 4mb conductive-bridge resistive memory with 2.3 gb/s read-throughput and 216mb/s program-throughput." Solid-State Circuits Conference Digest of Technical Papers (ISSCC), 2011 IEEE International. IEEE, 2011.
[A4] Zhou, Jiantao, et al. "Very low-programming-current RRAM with self-rectifying characteristics." IEEE Electron Dev. Lett., vol. 37, pp. 404-407, Feb. 2016.
[A5] L. Goux, et al., "Field-driven ultrafast sub-ns programming in W/Al2O3/Ti/CuTe-based 1T1R CBRAM system," in VLSI Technology Tech Dig., 2012, pp. 69-70.
[A6] Jameson, John et al. "Conductive-Bridge memory (CBRAM with excellent high temperature retention." International Electron Device Meeting (IEDM), 2013 IEEE International. IEEE, 2013.
[A7] M. N. Kozicki, P. Mira, and M. Mitkova, "Nanoscale memory elements based on solid-state electrolytes," IEEE Trans. Nanotechnology, vol. 4, pp. 331-338, May 2005.
[A8] Vianello, E., et al. "Resistive memories for ultra-low-power embedded computing design." Electron Devices Meeting (IEDM), 2014 IEEE International. IEEE, 2014.
[A9] Woo, Jiyong, and Hyunsang Hwang. "Communication—Impact of Filament Instability in an Ag2S-Based Conductive-Bridge RAM for Cross-Point Selector Applications." ECS Journal of Solid State Science and Technology 5.3, Q98-Q100, 2016.
[A10] Jameson, John R., and Deepak Kamalanathan. "Subquantum conductive-bridge memory." Applied Physics Letters 108.5, 053505, 2016.
[B1] Li, Kai-Shin, et al. "Utilizing sub-5 nm sidewall electrode technology for atomic-scale resistive memory fabrication." VLSI Technology (VLSI-Technology): Digest of Technical Papers, 2014 Symposium on. IEEE, 2014.
[B2] Luo, Qing, et al. "Super non-linear RRAM with ultra-low power for 3D vertical nano-crossbar arrays." Nanoscale 8.34: 15629-15636, 2016.
[B3] Torrezan, Antonio C., et al. "Sub-nanosecond switching of a tantalum oxide memristor." Nanotechnology 22.48 (2011): 485203.
[B4]B. J. Choi, et al. "High-speed and low-energy nitride memristors" , Advanced Functional Materials 26, 5290, 2016.
[B5] Goux, Ludovic, et al. "Role of the Ta scavenger electrode in the excellent switching control and reliability of a scalable low-current operated TiN\Ta 2 O 5\Ta RRAM device." VLSI Technology (VLSI-Technology): Digest of Technical Papers, 2014 Symposium on. IEEE, 2014.
[B6] M. Wang, et al. "Robust memristors based on fully layered two-dimensional materials" , Nature Electronics 1, 2018.
[B7] K. Young-Bae, et al., "Bi-layered RRAM with unlimited endurance and extremely uniform switching," in VLSI Technology (VLSIT), 2011 Symposium on, 2011, pp. 52-53.
[B8] M.-J. Lee, et al., "A fast, high-endurance and scalable non-volatile memory device made from asymmetric Ta2O5−x/TaO2−x bilayer structures," Nat Mater, vol. 10, pp. 625-630, Aug. 2011.
[B9] Jin, Fu-Yuan, et al. "Reducing operation voltages by introducing a low-k switching layer in indium–tin-oxide-based resistance random access memory." Applied Physics Express9.6 (2016): 061501.
[B10] C.-L. Tsai, F. Xiong, E. Pop, and M. Shim, "Resistive Random Access Memory Enabled by Carbon Nanotube Crossbar Electrodes," ACS Nano, vol. 7, pp. 5360-5366, Jun. 2013.
[B11] Kang, Chen-Fang, et al. "Self-formed conductive nanofilaments in (Bi, Mn) Ox for ultralow-power memory devices." Nano Energy 13, pp. 283-290, 2015.
[C1] B. Govoreanu et al., “Vacancy-Modulated Conductive Oxide Resistive RAM (VMCO-RRAM): An Area-Scalable Switching Current, Self-Compliant, Highly Nonlinear and Wide On/Off-Window Resistive Switching Cell”, IEDM Tech. Dig., 2013.
[C2] B. Govoreanu et al., “a-VMCO: a novel forming-free, self-rectifying, analog memory cell with low-current operation, nonfilamentary switching and excellent variability”, VLSI Tech. Symp., 2015.
[C3] Meyer, R. European Materials Research Society (EMRS) 2014 Spring Meeting, Lille, May 26-30, 2014.
[C4] C.J. Chevallier et al., “A 0.13μm 64Mb multi-layered conductive metal-oxide memory,” IEEE Solid-State Circuits Conference Digest of Technical Papers (ISSCC), 2010.
[C5] C.-W. Hsu et al., “Self-Rectifying Bipolar TaOx/TiO2 RRAM with Superior Endurance over 1012 Cycles for 3D High-Density Storage-Class Memory”, VLSI Tech. Symp., 2013
ORTC
INDEX
2008
INDEX
Note on B9: Author: Memory without select

## 2017_BC2.3
INDEX
Table BC2.3 Experimental demonstrations of vertical transistors in memory arrays
| Ref. | Technology | Memory Type | Array size | Cell size | Transistor | Ion | Von | Ion/Ioff
| Song (2010) [A] | 80 nm | DRAM | 50 Mb | 4F2 | GAA FET | 30mA | 1.2V | 1011
| Kim (2010) [B] | 54 nm | Z-RAM | - | - | DG FET | - | 0.5V | -
| Servalli (2009) [C] | 45 nm | PCM | 1Gb | 5.5F2 | BJT | 300mA | 2V | -
| Wang (2011) [D] | 180 nm | ReRAM | - | 4F2 | BJT | 150mA | 2V | -
| Fang (2013) [E] | 37 nm | ReRAM | - | - | NWGAA FET | 25mA | 1.5V | 107
(NW dia)
References to Table BC2.3
[A] K-W. Song et al., “A 31 ns random cycle VCAT-based 4F2 DRAM with manufacturability and enhanced cell efficiency”, IEEE J. Solid-State Circ. 45 (2010) 880-888
[B] J-S. Kim et al., “Vertical double-gate Z-RAM technology with remarkable low voltage operation for DRAM application”, 2010 VLSI Symp. 163-164
[C] G. Servalli, “A 45nm generation phase change memory technology”, IEDM 2009, 113-116
[D] C-H. Wang et al. “Three-dimensional 4F2 ReRAM cell with vertical BJT driver by CMOS logic compatible process”, IEEE Trans. Electron Dev. 58 (2011) 2466-2472
[E] Z. Fang et al. “Fully CMOS-compatible 1T1R integration of vertical nanopillar GAA transistor and oxide-based RRAM cell for high-density nonvolatile memory application”, IEEE Trans. Electron Dev. 60 (2013) 1108-1113

## 2017_BC2.4
INDEX
Table BC2.4. Benchmark Select Device Parameters
| Parameter | Driver | Target value | Notes
| ON/OFF ratio [A] | To minimize sneak current | >106 | Also known as "rectification ratio" in diodes and "nonlinearity ratio" in nonlinear select devices
Sufficient for memory switching
| ON current, Ir | Sensing of memory state (fast read) | >10-6 A | For device size of 10nm´10nm, it converts to current density of 1MA/cm2.
| Threshold Voltage, Vth | Minimized to reduce power | 0 V | Also known as the "turn-on voltage" for diodes
| Scalability | As good as memory element | ---------
| Operation polarity | Compatible with memory element | --------- | Bipolar (two-way conduction) or unipolar (one-way conduction)
| Switching speed | As fast as memory element | < tens of ns
| Processing temperature | Compatible with BEOL | < 400°C
Operating temperature
|  | The top end spec for servers. | 85°C
|  | NAND spec (the very embodiment of non- volatile memory for the current state-of-the-art), | 50°C
[A] Proposed alternative schemes of array biasing could result in relaxed requirements on the select device ON/OFF ratio , see e.g. C. Kügeler, R. Rosezin, E. Linn, R. Bruchhaus, R. Waser, “Materials, technologies, and circuit concepts for nanocrossbar-based bipolar RRAM", Appl. Phys. A (2011) 791-809

## 2017_BC2.5a
INDEX
Table BC2.5a. Experimentally demonstrated two-terminal memory select devices
Rectifying diodes for select devices (only compatible with unipolar switching devices)
| Device types | Materials | Size [A] | Rectification ratio | On voltage (Von) | On-current (Ion) |  |  | Ref.
|  |  | (diameter or area) | (at given voltage) | (where Ion is read) | On-current-density (Jon)
|  | Single-crystal Si | 90 nm | 107 - 108 | 1.8 V | 1.8 mA |  |  | Oh (2006)
| pn diodes |  |  | (at ±1V) |  | 2.8´107 A/cm2 |  |  | [1]
|  | Poly-crystal Si | 80 nm | > 106 | 2.0 V | 0.5 mA |  |  | Sasago (2009)
|  |  |  | (at ± 2V) |  | 8´106 A/cm2 |  |  | [2]
|  | Ag/n-ZnO | ------ | ~ 3´105 | 2.0 V | ------ |  |  | Huby (2008)
|  |  |  | (at ± 2V) |  | 1´104 A/cm2 |  |  | [3]
|  | Al/p-Si | 1 mm | ~ 104 | 2.3 V | 10 mA |  |  | Cho (2010)
|  |  |  | (at ± 2.3V) |  | 1 A/cm2 |  |  | [4]
|  | Pt/TiO2 | 6´104 mm2 | 109 | 1.0 V | 6 mA |  |  | Park (2010)
| Schottky diodes | (oxide 19nm thick) |  | (at ± 1V) |  | 1´101 A/cm2 |  |  | [5]
|  | ITO/TiO2 | 7.5´103 mm2 | 3´104 | 1.0 V | 30 mA |  |  | Shin (2008)
|  |  |  | (at ± 1V) |  | 4´102 A/cm2 |  |  | [6]
|  | Pt/TiO2 | 2´2 mm2 | 2.4´106 | 2.0 V | 10 mA |  |  | Kim (2012)
|  |  |  | (at ± 2V) |  | 3´105 A/cm2 |  |  | [7]
|  | Pt/TiO2 | ------ | 5´105 | 2.0 V | ------ |  |  | Huang (2010)
|  |  |  | (at ± 2V) |  | 5´102 A/cm2 |  |  | [8]
|  | n-Ge-NW/p-Si | 2´2 mm pad with | ~ 10 | 7.0 V | 0.173 mA |  |  | Kim (2008)
|  |  | ~ 16 nanowires | (at ± 5V) |  | ------ |  |  | [9]
|  | n-ZnO/p-Si | 100 mm | 103 | 3.0 V | 25 mA |  |  | Choi (2010)
[6 empty] | 2.5´102 A/cm2 |  |  | [10]
| Heterojunction diodes | p-CuOx/n-InZnOx | 0.5´0.5 mm2 | 3´104 | 1.0 V | 0.15 mA |  |  | Anh (2009)
|  |  |  | (at ± 1V) |  | 6´104 A/cm2 |  |  | [11]
|  | p-NiOx/n-TiOx | 30´30 mm2 | 5´105 | 2.0 V | 1.8 mA |  |  | Lee (2007)
|  |  |  | (at ± 2V) |  | 2´102 A/cm2 |  |  | [12-14]
|  | p-ZnO×Rh2O3/n-InGaZnO4 | 500´500 mm2 | 2.5´102 | 1.0 V | 18 mA |  |  | Narushima (2003)
|  |  |  | (at ± 1V) |  | 7.2´10-3 A/cm2 |  |  | [15]
Volatile switch for select devices (compatible with bipolar and unipolar switching devices)
| Device types | Materials | Size | On/off ratio | Threshold voltage (Vth) | On-current (Ion) [B] | Hold voltage (Vhold) | Off-current (Ioff) | Ref.
|  |  | (diameter or area) | (at given voltage) |  | On-current-density (Jon) |  | Off-current-density (Joff)
|  | Pt/NbO2-x/Pt | 250 nm | > 10 | ~ 1.6 V | > 1 mA | ~ 1.3 V | ~ 0.1 mA (at 1.4V) | Kim (2012)
|  | (oxide ~ 10nm thick) |  | (at ± 1.5V) |  | > 4´106 A/cm2 |  | ~ 4´105 A/cm2 | [16]
|  | TiN/NbOx/TiN | 5x nm | ~ 25 | ~ 0.9 V | ~ 0.5 mA | ~ 0.7 V | ~ 20 mA | W.G. Kim (2014)
|  |  |  | (at 0.7) |  |  |  |  | [17]
|  | Si-As-Te [C] | ------ | > 102 | 1 - 2 V | > 5 mA | 0.5 - 1 V | ~ 50 mA (at 1.0V) | Lee (2012)
| Threshold switch |  |  | (at ± 1.0V) |  | ------ |  | ------ | [18]
|  | Ti / AsTeGeSiN / Ti | 30 nm | > 25 | ~ 1.75 V | > 0.1 mA | ~ 1.4 - 1.5 V | ~ 4 mA (at 1.5V) | Lee (2012)
|  |  |  | (at ± 1.5V) |  | > 1´107 A/cm2 |  | ~ 4´105 A/cm2 | [19]
|  | doped chalcogenide | N/A | ~ 107 | ~ 1.5 V | ~ 0.1 mA | ~ 0.2 V | ~ 10 pA | H. Yang (2015)
|  |  |  | 0.2 - 1.8 V |  |  |  |  | [20]
|  | N/A | 100´100 nm2 | ~ 107 | ~ 1.3V (18nm), 0.75V (10nm) | 0.1 mA | N/A | 10 pA | S.H. Jo (2014)
[5 empty] | thickness dependent |  |  |  | [21]
|  | Pt/NiO/Pt [D] | 30´30 mm2 | > 10 | ~ 1.8 V | > 50 mA | ~ 1.6 V | ~ 5 mA (at 1.75V) | Lee (2011)
|  |  |  | (at ± 1.75V) |  | > 6´103 A/cm2 |  | ~ 6´102 A/cm2 | [22]
|  | Pt/VO2/Pt | ------ | ~ 300 | ~ 0.7 V | ~ 10 mA | ~ 0.25 V | ~ 30 mA (at 0.5V) | Lee (2007)
| Metal-insulator | (oxide 50nm thick) |  | (at 0.5V) |  | ------ |  | ------ | [23]
| transition switch | Pt/VO2/Pt | 250 nm | > 75 | 0.35 - 0.4 V | > 3 mA | ~ 0.2 V | ~ 40 mA (at 0.3V) | Son (2011)
|  |  |  | (at ± 0.3V) |  | > 6´106 A/cm2 |  | ~ 8´104 A/cm2 | [24]
Nonlinear select devices (compatible with bipolar and unipolar switching devices)
| Device types | Materials | Size | Nonlinearity ratio [E] | Full voltage (V) | Current at full voltage | Half voltage (V) | Current at half voltage | Ref.
|  |  | (diameter or area) | (at given voltage) |  | Current density at full voltage |  | Current density at half voltage
|  | Ni/TiO2/Ni | 104 mm2 | > 102 | 2 V | (4-40)´10-6 A | 1 V | (4-8)´10-8 A | Huang (2011)
|  | (oxide 15nm thick) |  | (at 2V/1V) |  | (4-40)´10-2 A/cm2 |  | (4-8)´10-4 A/cm2 | [25]
|  | Pt/TiO2/TiN | 0.049 mm2 | ~ 102 | 2 V | (1-15) mA | 1 V | (2.5-10)´10-8 A | Shin (2011)
|  |  |  | (at 2V/1V) |  | (2-30)´103 A/cm2 |  | (5-20)´101 A/cm2 | [26]
| Nonlinear MIM | Pt/TaOx/TiO2/TaOx/Pt | 250 nm | ~ 103 | 2 V | ~ 1´10-2 A | 1 V | ~ 1´10-5 A | Lee (2012)
| select devices |  |  | (at 2V/1V) |  | ~ 2´107 A/cm2 |  | ~ 2´104 A/cm2 | [27]
|  | Pt/Ta2O5/TaOx/TiO2/Pt | 250 nm | ~ 5´103 | 2 V | ~ 5´10-3 A | 1V | ~ 1´10-6 A | J. Woo (2013)
|  |  |  | (at 2V/1V) |  | ~ 107 A/cm2 |  | ~ 1´103 A/cm2 | [28]
|  | TiN/Ta2O5(3nm)/TiN | 40 nm | 200 | 2 V | ------ | 1 V | ------ | Govoreanu (2014)
|  |  |  | (at 2V/1V) |  | 4´105 A/cm2 |  | 2´103 A/cm2 | [29]
|  | TiN/a-Si(8nm)/TiN | 40 nm | 200 | 2 V | ------ | 1 V | ------ | Zhang (2014)
|  |  |  | (at 2V/1V) |  | 8´105 A/cm2 |  | 4´103 A/cm2 | [30]
| MIEC [G] | Cu-containing material | 30-35 nm | ~ 104 | 1.6 V | (80-100)´10-6 A | 0.8 V | 10´10-9 A | Virwani (2012)
|  |  |  | (at 1.6V/0.8V) |  | ~ 107 A/cm2 |  | ~ 103 A/cm2 | [31]
Notes
[A] If not specified in the paper, the conversion between device diameter (d) and area (A) always assumes circular shape: A = 3.14´(d/2)2
[B] On-current is often capped by current limit, so the value in the table is often shown as above certain level. It also affects on/off ratio values.
[C] Device parameters are composition-dependent. The values in the table are based on composition 1 in the paper.
[D] NiOx exhibits both memory (at low oxygen partial pressure) and threshold (at high oxygen partial pressure) switching.
[E] There are different ways to define "nonlinearity ratio". The definition here uses the current ratio at chosen full voltage and half voltage.
[F] The "full voltage" is chosen at 2V for uniform comparions across papers, but it doesn't mean that devices only operate up to 2V. Maximum operating voltages vary with devices.
[G] MIEC = mixed ionic electronic conduction
References:
[1] J.H. Oh, et al, “Full integration of highly manufacturable 512Mb PRAM based on 90nm technology,” IEDM Tech. Dig., pp. 515-518, Dec. 2006.
[2] Y. Sasago et al. “Cross-point phase change memory with 4F2 cell size driven by low-contact resistivity poly-Si diode”, 2009 VLSI Symp., 24-25
[3] N. Huby, et al, “New selector based on zinc oxide grown by low temperature atomic layer deposition for vertically stacked non-volatile memory devices,” Microelectronic Eng., vol. 85, no. 12, pp. 2442-2444, Dec. 2008.
[4] B. Cho, et al, “Rewritable Switching of One Diode–One Resistor Nonvolatile Organic Memory Devices,” Adv. Mater., vol. 22, no. 11, pp. 1228–1232, Mar. 2010
[5] W.Y. Park, et al, “A Pt/TiO2/Ti Schottky-type selection diode for alleviating the sneak current in resistance switching memory arrays,” Nanotechnology, vol. 21, no. 19, pp. 195201-1-4, May 2010.
[6] Y.C. Shin, et al, “(In,Sn)2O3 /TiO2 /Pt Schottky-type diode switch for the TiO2 resistive switching memory array,” Appl. Phys. Lett., vol. 92, no. 16, pp. 162904-1-3, Apr. 2008.
[7] G.H. Kim, et al, “Schottky diode with excellent performance for large integration density of crossbar resistive memory,” Appl. Phys. Lett., vol. 100, no. 21, pp. 213508-1-3, May 2012.
[8] J.J. Huang, C.W. Kuo, W.C. Chang, and T.H. Hou, “Transition of stable rectification to resistive-switching in Ti/TiO2/Pt oxide diode,” Appl. Phys. Lett., vol. 96, no. 26, pp. 262901-1-3, Jun. 2010.
[9] S. Kim, Y. Zhang, J.P. McVittie, H. Jagannathan, Y. Nishi, and H.S.P. Wong, “Integrating phase-change memory cell with Ge nanowire diode for crosspoint memory—experimental demonstration and analysis,” IEEE Trans. Electron Dev., vol. 55, no. 9, pp. 2307-2313, Sep. 2008.
[10] Y. Choi, et al, “High current fast switching n-ZnO/p-Si diode,” J. Phys. D: Appl. Phys., vol. 43, pp. 345101-1-4, Aug. 2010.
[11] S.E. Ahn, et al, “Stackable all-oxide-based nonvolatile memory with Al2O3 antifuse and p-CuOx/n-InZnOx diode,” IEEE Electron Dev. Lett., vol. 30, no. 5, pp. 550-552, May 2009.
[12] M.J. Lee, et al, “A low-temperature-grown oxide diode as a new switch element for high-density, nonvolatile memories,” Adv. Mater., vol. 19, no. 1, pp. 73-76, Jan. 2007
[13] M.J. Lee, et al, “2-stack 1D-1R cross-point structure with oxide diodes as switch elements for high density resistance RAM applications,” IEDM Tech. Dig., pp. 771-774, Dec. 2007.
[14] M.J. Lee, et al, “Stack friendly all-oxide 3D RRAM using GaInZnO peripheral TFT realized over glass substrates,” IEDM Tech. Dig., Dec. 2008.
[15] S. Narushima, et al, “A p-type amorphous oxide semiconductor and room temperature fabrication of amorphous oxide p-n heterojunction diodes,” Adv. Mater., vol. 15, no. 17, pp. 1409-1413, Sep. 2003.
[16] S. Kim, et al, “Ultrathin (<10nm) Nb2O5/NbO2 hybrid memory with both memory and selector characteristics for high density 3D vertically stackable RRAM applications,” Symposium VLSI Tech., pp. 155-156, Jun. 2012.
[17] W.G. Kim, et al, “NbO2-based low power and cost effective 1S1R switching for high density cross point ReRAM application,” VLSI Tech. Sym., 138 (2014)
[18] J.H. Lee, et al, “Threshold switching in Si-As-Te thin film for the selector device of crossbar resistive memory,” Appl. Phys. Lett., vol. 100, no. 12, pp. 123505-1-4, Mar. 2012.
[19] M.J. Lee, et al, “Highly-Scalable Threshold Switching Select Device based on Chaclogenide Glasses for 3D Nanoscaled Memory Arrays,” IEDM Tech. Dig., pp. 33-35, Dec. 2012.
[20] H. Yang, et al, “Novel selector for high density non-volatile memory with ultra-low holding voltage and 107 on/off ratio,” VLSI Tech. Sym., 130 (2015)
[21] S.H. Jo, et al, “3D-stackable crossbar resistive memory based on field assisted superliner threshold (FAST) selector,” IEDM, 160 (2014).
[22] M.-J. Lee, et al. “A simple device unit consisting of all NiO storage and switch elements for multilevel terabit nonvolatile random access memory”, ACS Appl. Mater. Interfaces, vol. 3, no. 11, pp. 4475-4479, Oct. 2011.
[23] M.-J. Lee, et al. “Two series oxide resistors applicable to high speed and high density nonvolatile memory”, Advanced Materials, vol. 19, no. 22, pp. 3919-3923, Nov. 2007.
[24] M. Son, et al. “Excellent selector characteristics of nanoscale VO2 for high-density bipolar ReRAM applications”, IEEE Electron Dev. Lett., vol. 32, no. 11, pp. 1579-1581, Nov. 2011.
[25] J.J. Huang, Y.M. Tseng, C.W. Hsu, and T.H. Hou, “Bipolar nonlinear Ni/TiO2/Ni selector for 1S1R crossbar array applications,” IEEE Electron Dev. Lett., vol. 32, no. 10, pp. 1427-1429, Oct. 2011.
[26] J. Shin, et al, “TiO2-based metal-insulator-metal selection device for bipolar resistive random access memory cross-point application,” J. Appl. Phys., vol. 109, no. 3, pp. 033712-1-4, Feb. 2011
[27] W. Lee, et al, “Varistor-type bidirectional switch (JMAX>107A/cm2, selectivity~104) for 3D bipolar resistive memory arrays,” Symposium VLSI Tech., pp. 37-38, Jun. 2012.
[28] J. Woo, et al, “Multi-layer tunnel barrier (Ta2O5/TaOx/TiO2) engineering for bipolar RRAM selector applications,” VLSI Tech. Sym., 168 (2013)
[29] B. Govoreanu, et al, "High-performance metal-insulator-metal tunnel diode selectors", IEEE Electron Dev. Lett., vol. 35, no. 1, pp. 63-65, Jan. 2014.
[30] L. Zhang, et al, "Ultrathin Metal/Amorphous-Silicon/Metal Diode for Bipolar RRAM Selector Applications", Feb. 2014.
[31] K. Virwani, et al, “Sub-30nm scaling and high-speed operation of fully-confined access-devices for 3D crosspoint memory based on mixed-ionic-electronic-conduction (MIEC) materials,” IEDM Tech. Dig., pp. 36-39, Dec. 2012.

## 2017_BC2.5b
INDEX
Table BC2.5b. Experimentally demonstrated self-selecting memory devices (self-rectifying)
Rectifying diodes for select devices (only compatible with unipolar switching devices)
| Device types | Materials | Size [A] | Rectification ratio | On voltage (Von) | On-current (Ion) | Ref.
|  |  | (diameter or area) | (at given voltage) | (where Ion is read) | On-current-density (Jon)
|  | Au/Au-nc:ZrO2 | 600´600 mm2 | 1´103 | 1.0 V | 0.6 mA | Zuo (2009)
|  |  |  | (at ± 1V) |  | 1.7´10-1 A/cm2 | [1]
|  | Al/Pr0.7Ca0.3MnO3 | ------ | ~ 80 | 3.0 V | ~ 0.8 mA | Jo (2010)
|  |  |  | (at ± 3V) |  | ------ | [2]
| Self rectifying | Ni/HfOx/n+-Si | 7850 mm2 | 7´103 | 0.8 V | 0.2 mA | Tran (2013)
| resistive switching |  |  | (at ± 0.8V) |  | 2.6 A/cm2 | [3]
| devices [B] | Ni/AlOx/n+-Si | ------ | 4´103 | 1.0 V | ~ 1.5 mA | Tran (2012)
|  |  |  | (at ± 1V) |  | ------ | [4]
|  | α-Si/WO3 | ------ | 102 | 2.0 V | ~ 0.15 mA | Lv (2013)
|  |  |  | (at ± 2V) |  | ------ | [5]
|  | Ag/α-Si | 100´100 nm2 | 106 | 0.5 V | 4 nA | Kim (2010)
|  |  |  | (at ± 0.5V) |  | 4´101 A/cm2 | [6]
Notes
[A] If not specified in the paper, the conversion between device diameter (d) and area (A) always assumes circular shape: A = 3.14´(d/2)2
[B] Self-selecting memories could be self-rectifying or nonlinear. Only "self-rectifying" type of devices are summarized here as an example.
References:
[1] Q. Zuo, et al, “Self-rectifying effect in gold nanocrystal-embedded zirconium oxide resistive memory,” J. Appl. Phys., vol. 106, no. 7, pp. 073724-1-5, Oct. 2009.
[2] M. Jo, et al, “Novel Cross-point Resistive Switching Memory with Self-formed Schottky Barrier,” Symposium VLSI Tech., pp. 53-54, Jun. 2010.
[3] X.A. Tran, et al, “Self-selection unipolar HfOx-Based RRAM,” IEEE Trans. Dev., vol. 60, no. 1, pp. 391-395 Jan. 2013.
[4] X.A. Tran, et al, “A self-rectifying AlOy bipolar RRAM with sub-50-μA set/reset current for cross-bar architecture,” IEEE Electron Dev. Lett., vol. 33, no. 10, pp. 1402-1404, Oct. 2012.
[5] H. Lv, Y. Li, Qi Liu, S. Long, L. Li, and M. Liu, “Self-rectifying resistive-switching device with a-Si/WO3 bilayer,” vol. 34, no. 2, pp. 229-231, Feb. 2013.
[6] K.H. Kim, S.H. Jo, S. Gaba, and W. Lu, “Nanoscale resistive memory with intrinsic diode characteristics and long endurance,” Appl. Phys. Lett., vol. 96, pp. 053106-1-3, Feb. 2010.

## 2017_BC2.6
INDEX
Table BC2.6 Target device and system specifications for SCM
| Parameter | Benchmark [A] |  |  | Target
|  | HDD [B] | NAND flash [B] | DRAM | Memory-type SCM | Storage-type SCM
| Read/Write latency | 3-10 ms | ~100ms | <100 ns | <200 ns | 1-5ms
(block erase ~1 ms)
| Endurance (cycles) | unlimited | 103-105 | unlimited | >109 | >106
| Retention | >10 years | ~10 years | 64 ms | >5 days | ~10 years
| ON power (W/GB) | 0.003-0.05 | ~0.01-0.04 | 0.4 | <0.4 | <0.10
| Standby power | ~52%-69% of ON power[C] | <10% ON power | ~25% ON power | <5% ON power | <5% ON power
| Areal density | ~ 1011 bit/cm2 | ~ 1011 bit/cm2 | ~ 109 bit/cm2 | >1010 bit/cm2 | >1010 bit/cm2
| Cost ($/GB) | ~0.1-1.0 [D] | 2 | 10 | <10 | <3-4
References for Table BC2.6:
[A] The benchmark numbers are representative values, which may have significant variations in specific products
[B] Enterprise class
[C] Some products offer a special sleep mode that consumes <10% of ON power
[D] There is a broad cost range within the enterprise class drives, with various models choosing different trade-offs of cost vs. performance
ORTC
INDEX
2008
INDEX

## 2017_BC2.7
INDEX
Table BC2.7 Potential of the current prototypical and emerging research memory candidates for SCM applications
(The entries in this table result from group discussion at several ITRS meetings. The rationale for these entries is discussed in the individual section on each of the emerging research memory technologies.)
|  |  | Prototypical (Table ERD3) |  |  |  | Emerging (Table ERD5)
[7 empty] | Redox | RRAM |  | Others
| Parameter | FeRAM | STT-MRAM | PCRAM | Emerging ferroelectric memory | Conducting bridge | Metal Oxide: Bipolar Filament | Metal Oxide: Unipolar Filament | Metal Oxide: Bipolar Interface Effects | Carbon-based Memory, Mott Memory, Macro-molecular Memory, Molecular Memory
Scalability
MLC
3D integration
Fabrication cost
Retention
Latency
Power
Endurance
Variability
|  | Scalability | Fmin >45 nm |  | Fmin=10-45 nm |  | Fmin <10 nm
|  | MLC | difficult |  | possible |  | feasible
|  | 3D integration | difficult |  | possible |  | feasible
|  | Fabrication cost | high |  | medium |  | low
|  | Retention | poor (<<1yr) |  | modest (>1yr) |  | long (>10yrs)
|  | Latency | long (>10us) |  | medium (0.3-10us) |  | short (<300ns)
|  | Power | high |  | medium |  | high
|  | (Demonstrated Write) Endurance | ≤1E5 cycles |  | ≤1E10 cycles |  | >1E10 cycles
|  | Variability | problematic |  | reasonable |  | low

## 2017_BC2.8
INDEX
Table BC2.8. Likely desirable properties of M (memory) type and S (Storage) type Storage Class Memories
| Property | M-SCM | S-SCM
| Cost/bit | Comparable to DRAM or better | Approaching SS disk
| Read/Write latency | < 100 ns | ~ 1 ms or longer (faster than HDD)
| Persistence | Sufficient to survive power failure and eliminate refresh power | Long term
| Interface | Likely an extension of main memory address space; Word addressable | Either memory extension, page based or disk-like
| Fault management | Hardware based failure remapping and ECC | Hardware based failure remapping and ECC
|  | Wear levelling | Wear levelling
| Architecture | Possibly merged with DRAM L4 cache or directly managed | Possibly serves as cache for disk, or as a managed extension

## 2017_BC3.1a
INDEX
Table BC3.1a: MOSFETS: Extending MOSFETs to the End of the Roadmap.
| Device |  | FET | Carbon-based Nanoelectronics |  | Nanowire FETs | Tunnel FET | n-type Ge alternate channel material FET | p-type III-V alternate channel material FET
| Typical example devices |  | Si CMOS | CNT FET | Graphene Nanoribbon FET | Ge/Si Nanowire FET | Si TFET III-V TFET 2D TFET | n-Ge FET | Ga(In)Sb
| Cell Size | Projected | 100 nm | 100 nm | 100 nm | 40 nm [NW1] | CMOS [T1] | TBD | TBD
| (spatial pitch) | Demonstrated | 590 nm | 1.4μm[CNT1] | 1.4μm[G1] | 300 nm [NW1] | <100 nm [T2] | Lg=35 nm | 80 nm
| Density (device/cm2) | Projected | 10000000000 | 10000000000 | 10000000000 | 5.9E+10 [NW1] | CMOS [T1] | not known | not known
|  | Demonstrated | 280000000 | 51000000 | 51000000 | 1.8E+8 [NW2] | not known | not known | 16000000000
| Switch Speed | Projected | 12 THz | 6.3 THz [CNT2] | 7 THz [G2] | 9.5 THz [NW3] | 3 THz [T1] | 14 THz [NT1] | 270 GHz [PT1]
|  | Demonstrated | 1.5 THz | 153 GHz [CNT3] | 300GHz [G3] | 103 GHz [NW4] | ~10 GHz [T3] | 140GHz [NT2] | 160 GHz [PT2]
| Circuit Speed | Projected | 61 GHz | 100 GHz [CNT4] | not known | 100 GHz [NW5] | 500 GHz (FO4 inverter) [T1] | not known | not known
|  | Demonstrated | 5.6 GHz | 52 MHz [CNT5] | 22 MHz [G4] | 2 GHz[NW6] | not known | 52 kHz [NT3] | not known
| Switch Energy, J | Projected | 3e-18 | not known | not known | 4E-20 [NW7] | 1E-18 [T1] | 10-18 J | not known
|  | Demonstrated | 1e-16 | 1E-11[CNT6] | not known | 2e-17 [NW8] | not known | not known | not known
| Circuit Energy, J | Projected | 1.2e-17 | 1.5E-18 [CNT7] | 6.25E-18 [G5] | 2e-16 [NW9] | 6E-18 [T1] | not known | not known
|  | Demonstrated | 4e-16 | not known | not known | unknown | not known | not known | not known
| Subthreshold Slope, mV/dec | Projected | 60 mV/dec | 60 | 60 | 60 | < 20 [T4] | 60 | 71 [PT1]
|  | Demonstrated | 60 mV/dec | 60 [CNT8] | not known | 61 [NW10] | 20 [T2] | 78 mV/dec at Vds = 50mV [NT4] | 90 [PT2]
| Operational Temperature |  | RT | RT | RT | RT | RT | RT | RT
| Material Challenges |  | Si | CNT density, contacts | dielectrics, substrates, in situ mobility, contacts | assembly, directed placement | not known | gate insulator-Ge interfaces, metal-Ge contact resistivity | TBD
CNT1 | J. Appenzeller, Y.-M. Lin, J. Knoch, P. Avouris. “Band-to-band Tunneling in Carbon Nanotube Field-Effect Transistors.” Phys. Rev. Lett., v. 93, no. 19 (2003) 196805.
CNT2 | P. J. Burke. “AC Performance of Nanoelectronics: Towards a Ballistic THz Nanotube Transistor.” Solid-State Electron. v. 48 (2004) 1981-1986.
CNT3 | M. Steiner, M. Engel, Y. M. Lin, Y. Q. Wu, K. Jenkins, D. B. Farmer, J. J. Humes, N. L. Yoder, J. W. T. Seo, A. A. Green, M. C. Hersam, R. Krupke, and P. Avouris, "High-frequency performance of scaled carbon nanotube array field-effect transistors," Applied Physics Letters, vol. 101, 053123, 2012.
CNT4 | A. Javey, Q. Wang, A. Ural, Y.M. Li, H.J. Dai. “Carbon Nanotube Transistor Arrays for Multistage Complementary Logic and Ring Oscillators.” Nano Lett. v. 2, no. 9 (2002) 929–932.
CNT5 | Z. Chen et al., "An Integrated Logic Circuit Assembled on a Single Carbon Nanotube," Science Vol. 311 (2006)1735.
CNT6 | Y.Q. Wu et al., "RF Performance of Short Channel Graphene Field-Effect Transistor," Tech. Dig. of IEDM, p.226, 2010. Assumed that cell size = 20 Lg.
CNT7 | M. H. Ben Jamaa et al., "Power consumption of logic circuits in ambipolar carbon nanotube technology," Proc. DATE, 2010.
CNT8 | Z. Y. Zhang, Z. X. Wang, H. L. Xu, S. Wang, L. Ding, Q. S. Zeng, L. J. Yang, T. A. Pei, X. L. Liang, M. Gao, and L. M. Peng, "Growth and Performance of Yttrium Oxide as an Ideal High-kappa Gate Dielectric for Carbon-Based Electronics," Nano Letters, vol. 10, pp. 2024-2030, 2010.
G1 | Y.Q. Wu et al., "RF Performance of Short Channel Graphene Field-Effect Transistor," Tech. Dig. of IEDM, p.226, 2010. Assumed that cell size = 20 Lg.
G2 | I. Imperial et al., "Computational study of graphene nanoribbon FETs for RF applications," Tech. Dig. of IEDM, p.732, 2010.
G3 | L. Liao et al., "High-speed graphene transistors with a self-aligned nanowire gate," Nature Vol. 467, p.305, 2010
G4 | R. Sordan et al., “ Logic gates with a single graphene transistor”, Appl. Phys. Lett. v. 94,073305, 2009.
G5 | M. R. Choudhury et al., "Graphene nanoribbon FETs: technology exploration for performance and reliability," IEEE Trans. Nanotech., vol. 10, no. 4, Jul. 2011.
NW1 | H. Yan, H. S. Choe, S. Nam, Y. Hu, S. Das, J. K. Klemic, J. C. Ellenbogen, and C. M. Lieber, "Programmable nanowire circuits for nanoprocessors," Nature, v. 470, pp. 240-244, 10 Feb. 2011. | [8 empty] | NRFET
NW2 | J. Yao, H. Yan, S. Das, J. F. Klemic, J. C. Ellenbogen, and C. M. Lieber, “Nanowire nanocomputer as a finite-state machine,” Proc. Natl. Acad. Sci., pp. 20–24, Jan. 2014.
NW3 | Zhuge, Jing, Runsheng Wang, Ru Huang, Xing Zhang, and Yangyuan Wang. "Investigation of parasitic effects and design optimization in silicon nanowire MOSFETs for RF applications." Electron Devices, IEEE Transactions on 55, no. 8 (2008): 2142-2147.
NW4 | S. Johansson, E. Memisevic, L.-E. L.-E. Wernersson, and E. Lind, “High-Frequency Gate-All-Around Vertical InAs Nanowire MOSFETs on Si Substrates,” Electron Device Lett. IEEE, vol. PP, no. 99, p. 1, May 2014.
NW5 | R. Wang, J. Zhuge, R. Huang, Y. Tian, H. Xiao, L. Zhang, C. Li, X. Zhang, and Y. Wang, “Analog/RF performance of Si nanowire MOSFETs and the impact of process variation,” IEEE Trans. Elect. Dev., vol. 54, no. 6, June 2007. | [8 empty] | NRFET
NW6 | M. Berg, K.-M. Persson, J. Wu, E. Lind, H. Sjöland, and L.-E. Wernersson, “InAs nanowire MOSFETs in three-transistor configurations: single balanced RF down-conversion mixers,” Nanotechnology, vol. 25, no. 25, p. 485203, 2014.
NW7 | J. Knoch, W. Riess, and J. Appenzeller, “Outperforming the conventional scaling rules in the quantum-capacitance limit,” IEEE Elect. Dev. Lett., vol. 29, no. 4, Apr. 2008. | [8 empty] | NRFET
NW8 | Hu, Y., Xiang, J., Liang, G., Yan, H., & Lieber, C. M. (2008). Sub-100 Nanometer Channel Length Ge/Si Nanowire Transistors with Potential for 2 THz Switching Speed. Nano Letters, 8(3), 925–930. doi:10.1021/nl073407b
NW9 | Liu, Y., Huang, R., Wang, R., Zhuge, J., Xu, Q., & Wang, Y. (2012). Design Optimization for Digital Circuits Built With Gate-All-Around Silicon Nanowire Transistors. Electron Devices, IEEE Transactions on. doi:10.1109/TED.2012.2192479
NW10 | Hashemi, P., Teherani, J. T., & Hoyt, J. L. (2010). Investigation of hole mobility in gate-all-around Si nanowire p-MOSFETs with high-k/metal-gate: Effects of hydrogen thermal annealing and nanowire shape. Electron Devices Meeting (IEDM), 2010 IEEE International. doi:10.1109/IEDM.2010.5703477
T5 | D. E. Nikonov and I. A. Young, "Overview of Beyond-CMOS Devices and a Uniform Methodology for Their Benchmarking," Proceedings of the IEEE, vol. 101, pp. 2498-2533, 2013.
T7 | K. Tomioka, M. Yoshimura, and T. Fukui, "Steep-slope tunnel field-effect transistors using III-V nanowire/Si heterojunction," in VLSI Technology (VLSIT), 2012 Symposium on, 2012, pp. 47-48.
T8 | R. Li, Y. Lu, G. Zhou, Q. Liu, S. D. Chae, T. Vasen, et al., "AlGaSb/InAs tunnel field-effect transistor with on-current of 78 at 0.5 V," Electron Device Letters, IEEE, vol. 33, pp. 363-365, 2012.
T6 | H. Lu and A. Seabaugh, "Tunnel Field-Effect Transistors: State-of-the-Art," Electron Devices Society, IEEE Journal of the, vol. 2, pp. 44-49, 2014
NT1 | Eric Pop, Chi On Chui, Sanjiv Sinhay, Robert Dutton and Kenneth Goodson, "Electro-Thermal Comparison and Performance Optimization of Thin-Body SOI and GOI MOSFETs", 2004, p.411.
NT2 | M. Radosavljevic et al., “High-Performance 40nm Gate Length InSb P-Channel Compressively Strained Quantum Well Field Effect Transistors for Low-Power (Vcc=0.5V) Logic Applications,” in IEDM Tech. Dig., p727, 2008
NT3 | Y. Kamata, M. Koike, E. Kurosawa, M. Kurosawa, H. Ota, O. Nakatsuka, S. Zaima and T. Tezuka, "Operations of CMOS Inverter and Ring Oscillator Composed of Ultra-Thin Body Poly-Ge p- and n-MISFETs for Stacked Channel 3D-IC", Extended Abstracts of the 2014 International Conference on Solid State Devices and Materials, Tsukuba, pp668-669, 2014.
NT4 | M.J.H. van Dal, B. Duriez, G. Vellianitis, G. Doornbos, R. Oxland, M. Holland, A. Afzalian, Y.C. See, M. Passlack, C.H. Diaz, "Ge n-channel FinFET with optimized gate stack and contacts", in IEDM Tech. Dig. , p.235, 2014.
PT1 | M. Ancona, B. Bennet, and J. Boos, "Scaing projections for Sb-based p-channel FETs,", Solid State Electron., vol.54, p.1349, 2010.
PT2 | M. Radosavljevic, T. Ashley, A. Andreev, S. D. Coomber, G. Dewey, M. T. Emeny, M. Fearn, D. G. Hayes, K. P. Hilton, M. K. Hudait, R. Jefferies, T. Martin, R. Pillarisetty, W. Rachmady, T. Rakshit, S. J. Smith, M. J. Uren, D. J. Wallis, P. J. Widing, and R. Chau, “High-Performance 40nm Gate Length InSb P-Channel Compressively Strained Quantum Well Field Effect Transistors for Low-Power (Vcc=0.5V) Logic Applications,” in IEDM Tech. Dig., p727, 2008. M. Radosavljevic, T. Ashley, A. Andreev, S. D. Coomber, G. Dewey, M. T. Emeny, M. Fearn, D. G. Hayes, K. P. Hilton, M. K. Hudait, R. Jefferies, T. Martin, R. Pillarisetty, W. Rachmady, T. Rakshit, S. J. Smith, M. J. Uren, D. J. Wallis, P. J. Widing, and R. Chau, “High-Performance 40nm Gate Length InSb P-Channel Compressively Strained Quantum Well Field Effect Transistors for Low-Power (Vcc=0.5V) Logic Applications,” in IEDM Tech. Dig., p727, 2008.
Note on G15: Lin Chen: page 2 at the end of right column. Gate pitch size is 400nm
Note on G17: Lin Chen: ft
Note on G19: Lin Chen: cutoff frequency at 2GHz, figure 4

## 2017_BC3.1b
INDEX
Table BC3.1b: Charge-Based Beyond CMOS: Non-Conventional FETs and Other Charge-Based Information Carrier Devices
| Device |  | FET | Spin FET and Spin MOSFET | NEMS | Mott FET | Neg Cap Ferroelectric
| Typical example devices |  | Si CMOS | Spin MOSFET | 2-terminal [N1] 3-terminal [N2] 4-terminal [N3] | MottFET
| Cell Size (spatial pitch) [B] | Projected | 100 nm | 100nm [S1] | 100nm | 10nm[M1] | 100 nm
|  | Demonstrated | 590 nm | Not known | sub-1000nm | 1 mm x 150 mm [M2] | 150µm [CG1]
| Density (device/cm2) | Projected | 10000000000 | 10000000000 | 10000000000 | 1000000000000 | Similar to Si CMOS
|  | Demonstrated | 280000000 | Not known | ~1E5 [N4] | 667000 | Not known
| Switch Speed | Projected | 12 THz | 12 THz or less [S2] | ~1GHz [N5] | 2THz (0.5ps) [M3] | 500 GHz[CG2]
|  | Demonstrated | 1.5 THz | Not known | 0.18GHz [N6] | 13.3THz-0.1GHz(75fs-9ns) [M3] | Not known
| Circuit Speed | Projected | 61 GHz | 61 GHz or less [S2] | ~1GHz [N7] | Not known | Similar to Si CMOS
|  | Demonstrated | 5.6 GHz | Not known | 25 KHz [N7] | Not known | Not known
| Switch Energy, J | Projected | 3e-18 | ~3E-18 [S2] | <1E-17 [N8] | 0.1uW [M4] | 3e-19
|  | Demonstrated | 1e-16 | Not known | Not known | Not known | Not known
| Circuit Energy, J | Projected | 1.2e-17 | 1.2E-17 [S2] | <1E-17 [N8] | Not known | Not known
|  | Demonstrated | 4e-16 | Not known | Not known | Not known | Not known
| Subthreshold Slope, mV/dec | Projected | 60 mV/dec | ~60 mV/dec [S2] | 0 | <= 60 mV/dec [M5] | 26 mV/dec [CG3]
|  | Demonstrated | 60 mV/dec | ~90 mV/dec [S3] | 0 | Not known | 46 mV/dec [CG1]
S1 | The basic structure of spin MOSFET is the same as metal S/D MOSFETs. The same scalability as MOSFETs is expected for spin MOSFET.
S2 | Device/circuit performance of spin MOSFET is expected to be the same as Si CMOS devices, when the magnetization configuration of the source and drain is parallel. However, the device/circuit performance depends on magnetization configurations of the source and drain. In the antiparallel magnetization configuration, the current drive capability is reduced and thus circuit performance degrades. Note that this magnetization-configuration-dependent output characteristics is essential for reconfigurable logic and nonvolatile logic circuits.
S3 | Y.Saito, T. Inokuchi, M. Ishikawa, H. Sugiyama, T. Marukame, T. Tanamoto, "Spin-based MOSFET and Its Applications", J. Elec.chem. Soc. Vol. 158, pp. H1068 – H1076, 2011.
N1 | J. O. Lee, Y.-H. Song, M.-W. Kim, M.-H. Kang, J.-S. Oh, H.-H. Yang, J.-B. Yoon, “A sub-1-volt nanoelectromechanical switching device,” Nature Nanotechnology Vol. 8, pp. 36-40, 2013.
N2 | S. W. Lee, D. S. Lee, R. E. Morjan, S. H. Jhang, M. Sveningsson, O. A. Nerushev, Y. W. Park, E. E. B. Campbell, "A three-terminal carbon nanorelay," Nano Letters, Vol. 4, pp. 2027-2030, 2004.
N3 | R. Nathanael, V. Pott, H. Kam, J. Jeon, and T.-J. K. Liu, "4-terminal relay technology for complementary logic," IEDM Technical Digest, pp. 223-226, 2009.
N4 | W. Kwon, J. Jeon, L. Hutin, and T.-J. K. Liu, "Electromechanical diode cell for cross-point nonvolatile memory arrays," IEEE Electron Device Letters, Vol. 33, No. 2, pp. 131-133, 2012.
N5 | M. L. Roukes, "Mechanical Computation, Redux?," IEEE IEDM Technical Digest, pp. 539 – 542, 2004.
N6 | A. B. Kaul, E. W. Wong, L. Epp, B. D. Hunt, "Electromechanical carbon nanotube switches for high-frequency applications," Nano Letters, Vol. 6, pp. 942-947, 2006.
N7 | M. Spencer, F. Chen, C. Wang, R. Nathanael, H. Fariborzi, A. Gupta, H. Kam, V. Pott, J. Jeon, T.-J. K. Liu, D. Marković, E. Alon, and V. Stojanović, "Demonstration of integrated micro-electro-mechanical relay circuits for VLSI applications," IEEE Journal of Solid-State Circuits, Vol. 46, pp. 308-320, 2011.
N8 | H. Kam, T.-J. K. Liu, V. Stojanović, D. Marković, and E. Alon, "Design, optimization and scaling of MEM relays for ultra-low-power digital logic," IEEE Transactions on Electron Devices, Vol. 58, No. 1, pp. 236-250, 2011.
M1 | D. M. Newns, J. A. Misewich, C. C. Tsuei, A. Gupta, B. A. Scott, and A. Schrott, "Mott transition field effect transistor", Applied Physics Letters 73, 780 (1998).
M2 | J. A. Misewich and A. G. Schrott, "Room-temperature oxide field-effect transistor with buried channel", Applied Physics Letters 76, 3632 (2000).
M3 | S. Hormoz and S. Ramanathan, "Limits on vanadium oxide Mott metal-insulator transition field-effect transistors", Solid-state electronics 54, 654 (2010).
M4 | Z. Yang, C. Ko, and S. Ramanathan, "Oxide electronics utilizing ultrafast metal-insulator transitions", Annual Review of Materials Research 41, 8.1 (2011).
M5 | Y. Zhou and S. Ramanathan, "Correlated electron materials and field effect transistors for logic: A review", Crit Rev Solid State Mater Sci, (to be published, 2013), e-print arXiv:1212.2684
CG1 | Al. Rusu, G. A. Salvatore, D. Jiménez, A. M. Ionescu, "Metal-Ferroelectric-Metal-Oxide-Semiconductor Field Effect Transistor with Sub-60mV/decade Subthreshold Swing and Internal Voltage Amplification", IEDM 2010 , San Francisco, USA, 06-08 December 2010.
CG2 | Li, J.; Nagaraj, B.; Liang, H.; Cao, W.; Lee, C. H.; Ramesh, R. Ultra fast polarization switching in thin-film ferroelectrics. Appl. Phys. Lett. 2004, 84, 7, 1174
CG3 | CW Yeung, AI Khan, JY Cheng, S Salahuddin, C Hu, “Non-Hysteretic Negative Capacitance FET with Sub-30mV/dec Swing over 106X Current Range and ION of 0.3 mA/μm without Strain Enhancement at 0.3 V VDD,” Simulation of Semiconductor Processes and Devices (SISPAD), 2012 .

## 2017_BC3.1c
INDEX
Table BC3.1c: Alternative Information Processing Devices
|  | Spin Wave Devices [SWD1-6] | Nanomagnetic Logic | Spin Torque Majority Gate | All Spin Logic
| State Variable | magnetization | magnetization [N1] | magnetization | spin/magnetization [ASL1]
| Function | MAJ, NOT, MOD, Holographic Memory | Boolean Logic[N1,N2,N3] | Performs the majority logic gate operation via switchign of a common free layer in a multi-terminal magnetic tunenl junctions [MG1] | Non-linear
| Class—Example | Adders, counters, special task logic units (e.g. For parallel database search, image recognition) | Majority Gate | Majority gate | Median function [ASL2]
| Architecture | systolic, non-volatile, holographic | Systolic/pipelined [N4] | systolic, non-volatile | Morphic
| Application | Non-volatile Boolean, and special task Non-Boolean logic | Low power, non-volatile, radiation hard [N1,N4] | Low power non-volatile logic for normally-off computing [MG2] | General purpose/Non volatile/Reconfigurable logic [ASL3]
| Paired Interconnect | ferromagnetic, ferrite waveguides (e.g., YIG, NiFe) | NML device and interconnect are interchangeable | either magneitc domain wall or charge based | spin current
| Comments | allows for parallel data processing on multiple frequences (each frequency as a distinct information channel) | Compatible memory technology: MRAM [N5] | Compatible with spin torque memory technology (STT-MRAM) | High speed, low power and zero standby power
| Status | 3-input, one-output MAJ logic gate, 6- and 8-terminal Magnonic Holographic Memory prototypes. All devices operate at Room Temperature, GHz frequency range. | Feasibility, CMOS compatible clocking experimentally demonstrated [N6,N7] | Detialed micromagnetic simulations are performed [MG1,MG2] | Simulation / some low temperature experiments
| Material Issues | Integration of STO, multiferroic elements with spin wave buses (e.g., PZT/Ni/NiFe) | MRAM/CMOS compatible [N3,N6] | Ru, IrMn, CoFe, MgO, CoFeB, Ta, Mo | (a) Spin coherent channels with reduced electromigration. (b) Magnets with high aniostropy for low energy operation [ASL4,ASL5]
SWD1 | A.Khitun and K.L. Wang, “Non-volatile magnonic logic circuits engineering”, Journal of Applied Physics, Vol. 110, (3), pp. 034306 , 2011.
SWD2 | Y. Wu et al., “A Three-Terminal Spin-Wave Device for Logic Applications”, Journal of Nanoelectronics and Optoelectronics, vol. 4 issue 3, pp. 394-397, 2009.
SWD3 | Khitun A., Bao M., and Wang K.L., Spin Wave Magnetic Nanofabric: A New Approach to Spin-Based Logic Circuitry, IEEE Transactions on Magnetics, Vol. 44, (9), pp.2141-53, 2008.
SWD4 | A. Khitun, JOURNAL OF APPLIED PHYSICS 113 (16) (2013).
SWD5 | F. Gertz, A. Kozhevnikov, Y. Filimonov and A. Khitun, Magnetics, IEEE Transactions on (99) (2014).
SWD6 | A. Kozhevnikov, F. Gertz, G. Dudko, Y. Filimonov and A. Khitun, Applied Physics Letters 106 (14) (2015).
N1 | Carlton, D. B., Emley, N. C., Tuchfeld, E., & Bokor, J. (2008). Simulation Studies of Nanomagnet-Based Logic Architecture. Nano Letters, 8(12), 4173-4178.
N2 | Kurtz, S., Varga, E., Niemier, M., Porod, W., Bernstein, G. H., & Hu, X. S. (2011). Two Input, Non-Majority Magnetic Logic Gates: Experimental Demonstration and Future Prospects. Journal of Physics: Condensed Matter, 23(5), 053202.
N3 | Carlton, D. B., Emley, N. C., Tuchfeld, E., & Bokor, J. (2008). Simulation Studies of Nanomagnet-Based Logic Architecture. Nano Letters, 8(12), 4173-4178.
N4 | Niemier, M. T., Hu, X. S., Alam, M., Bernstein, G., Porod, W., Putney, M., et al. (2007). Clocking Structures and Power Analysis for Nanomagnet-Based Logic Devices. International Symposium on Low Power Electronics and Design (ISLPED), 26-31.
N5 | Liu, S., Hu, X. S., Nahas, J. J., Niemier, M. T., Porod, W., & Bernstein, G. H. (2010). Magnetic-Electrical Interface for Nanomagnet Logic. IEEE T. on Nanotechnology (to appear).
N6 | Alam, M. T., Kurtz, S., Siddiq, M. J., Niemier, M. T., Bernstein, G. H., Hu, X. S., Porod, W. (2011). On-chip Clocking of Nanomagnet Logic Lines and Gates. Conditionally accepted in IEEE Transactions on Nanotechnology.
N7 | Alam, M. T., Siddiq, M. J., Bernstein, G. H., Niemier, M., Porod, W., & Hu, X. S. (2010). On-Chip Clocking for Nanomagnet Logic Devices. IEEE Transactions on Nanotechnology, 9(3), 348-351
MG1 | Dmitri E. Nikonov, Sasikanth Manipatruni, and Ian A. Young, “Switching efficiency improvement in spin torque majority gates”, Journal of Applied Physics 115, 17C736 (2014)
MG2 | Dmitri E Nikonov, Sasikanth Manipatruni and Ian A Young, “Cascade-able spin torque logic gates with input–output isolation”, Physica Scripta, Volume 90, Number 7, 074047 (2015)
ASL1 | B. Behin-Aein, D. Datta, S. Salahuddin and S. Datta, Nature Nanotech. vol. 5, p.266, (2010).
ASL2 | B. Behin-Aein, A. Sarkar, S. Srinivasan and S. Datta, APL, vol. 98, p. 123510, (2011).
ASL3 | D. Weller et al., IEEE Tran. Magn. 36, 10, (2000)
ASL4 | S. B. Akers, Proc. 3rd Ann. Symp. on Switching Circuit Theory and Logical Design, pp. 150, 1962.
ASL5 | C. Augustine et al., "Low-power functionality enhanced computation architecture using spin-based devices," Proc. IEEE/ACM NANOARCH, 2011.

## 2017_BC4.1
INDEX | Table BC4.1. Initial application areas considered for Cryogenic Electronics
| Application area | Desired metric | Description
| Optimization | Solutions per second | Integer NP-hard optimization problems
| Media processing | Frames per second | Discrete processing, including the filtering, compressing, and decompressing of
unknown streaming media
| Cryptographic codec | Codons per second | Encrypting and decrypting of data at the edge of cryptographic science
| Sensors * | Accuracy, resolution, rate | Sense physical quantities such as voltage, current, magnetic flux density, or magnetic flux gradient. Example sensors: superconducting quantum interference device (SQUID), superconducting nanowire single photon detector (SNSPD), transition edge sensor (TES).
| Signal processing * | Digital clock rate, bit depth | Analog to digital conversion (ADC), digital to analog conversion (DAC), digital signal processing (DSP) circuits operating either on streaming digital data or in conjunction with ADC and DAC
| Sensor array readout * | Rate, multiplexed inputs | Multiplex sensor arrays
| Digital computing * | Operations per second, energy per operation, circuit density | Digital computing using single flux quanta (SFQ) in superconductor circuits or CMOS at cryogenic temperatures
| Quantum computing * | Coherence time, energy per operation | Qubits, interface circuits for quantum computing
* Specific to cryogenic electronics

## 2017_BC4.2
INDEX | Table BC4.2. Matrix of application areas and market drivers for Cryogenic Electronics
| Application Areas | Market Drivers
|  | Medical Devices | Cloud | Measurement and calibration systems * | Software-defined radio *
| Optimization |  | G
| Media processing |  |  |  | X
| Cryptographic codec |  | X
| Sensors * | G |  | G
| Signal processing * | X |  |  | G
| Sensor array readout * | X |  | X
| Digital computing * | X | P | X | X
| Quantum computing * |  | X
* Specific to cryogenic electronics. X: important application; G: critical gating application; P: power-sensitive application.

## 2017_BC4.3
INDEX | Table BC4.3 Common Superconductor Digital Logic Families
| Name | References | Power | Static Power | Dynamic power (per JJ) | Trans-formers | Static Gates
| RSFQ: rapid single flux quantum | [i] | DC | High | a Ic F0 f | No | No
| LR-RSFQ: inductor-resistor RSFQ | [ii], [iii] | DC | Low | a Ic F0 f | No | No
| LV-RSFQ: low-voltage RSFQ | [iv], [v] | DC | Low | a Ic F0 f | No | No
| ERSFQ: energy-efficient RSFQ | [vi], [vii] | DC | 0 * | Ib F0 f | No | No
| eSFQ: energy-efficient SFQ | [viii], [ix] | DC | 0 * | Ib F0 f | No | No
| RQL: reciprocal quantum logic | [x], [xi], [xii] | AC | ~0 | a Ic F0 f 2/3 | Yes | Some
| PML: phase mode logic | [xiii] | AC | ~0 | a Ic F0 f /3 | Yes | Some
| AQFP: adiabatic quantum flux parametron | [xiv] | AC | ~0 | a Ic F0 2tsw /tx | Yes | No
a : activity factor (fraction of JJs that switch in a clock cycle); Ic : average critical current; Ib : bias current; tsw : intrinsic switching time; tx : excitation rise/fall time; * : for Ib within the energy-efficient range
References
[i] K. K. Likharev and V. K. Semenov, “RSFQ logic/memory family: a new Josephson-junction technology for sub-terahertz-clock-frequency digital systems,” IEEE Trans. Appl. Supercond., vol. 1, no. 1, pp. 3–28, Mar. 1991. doi:10.1109/77.80745
[ii] Y. Yamanashi, T. Nishigai, and N. Yoshikawa, “Study of LR-loading technique for low-power single flux quantum circuits,” IEEE Trans. Appl. Supercond., vol. 17, no. 2, pp. 150–153, June 2007. doi:10.1109/TASC.2007.898608
[iii] T. Ortlepp, O. Wetzstein, S. Engert, J. Kunert, and H. Toepfer, “Reduced power consumption in superconducting electronics,” IEEE Trans. Appl. Supercond., vol. 21, no. 3, pp. 770–775, June 2011. doi:10.1109/TASC.2011.2117410
[iv] M. Tanaka, M. Ito, A. Kitayama, T. Kouketsu, and A. Fujimaki, “18-GHz, 4.0-aJ/bit operation of ultra-low-energy rapid single-flux-quantum shift registers,” Jpn. J. Appl. Phys., vol. 51, no. 5, p. 053102, May 2012. doi:10.1143/JJAP.51.053102
[v] M. Tanaka, A. Kitayama, T. Koketsu, M. Ito, and A. Fujimaki, “Low-Energy Consumption RSFQ Circuits Driven by Low Voltages,” IEEE Trans. Appl. Supercond., vol. 23, no. 3, p. 1701104, June 2013. doi:10.1109/TASC.2013.2240555
[vi] O. A. Mukhanov, “Energy-efficient single flux quantum technology,” IEEE Trans. Appl. Supercond., vol. 21, no. 3, pp. 760–769, Jun. 2011. doi:10.1109/TASC.2010.2096792
[vii] D. E. Kirichenko, S. Sarwana, and A. F. Kirichenko, “Zero static power dissipation biasing of RSFQ circuits,” IEEE Trans. Appl. Supercond., vol. 21, no. 3, pp. 776–779, Jun. 2011. doi:10.1109/TASC.2010.2098432
[viii] M. Volkmann, A. Sahu, C. Fourie, and O. Mukhanov, “Implementation of energy efficient single flux quantum digital circuits with sub‑aJ/bit operation,” Supercond. Sci. Technol., vol. 26, no. 1, p. 015002, Jan. 2013. doi:10.1088/0953-2048/26/1/015002
[ix] M. H. Volkmann, I. V. Vernik, and O. A. Mukhanov, “Wave-Pipelined eSFQ Circuits,” IEEE Trans. Appl. Supercond., vol. 25, no. 3, pp. 1301005 1–5, Jun. 2015. doi:10.1109/TASC.2014.2379191
[x] Q. P. Herr, A. Y. Herr, O. T. Oberg, and A. G. Ioannidis, “Ultra-low-power superconductor logic,” J. Appl. Phys., vol. 109, no. 10, p. 103903, May 2011. doi:10.1063/1.3585849
[xi] O. T. Oberg, Q. P. Herr, A. G. Ioannidis, and A. Y. Herr, “Integrated power divider for superconducting digital circuits,” IEEE Trans. Appl. Supercond., vol. 21, no. 3, pp. 571–574, Jun. 2011. doi:10.1109/TASC.2010.2086415
[xii] A. Y. Herr, Q. P. Herr, O. T. Oberg, O. Naaman, J. X. Przybysz, P. Borodulin, and S. B. Shauck, “An 8-bit carry look-ahead adder with 150 ps latency and sub-microwatt power dissipation at 10 GHz,” J. Appl. Phys., vol. 113, no. 3, p. 033911, Jan. 2013. doi:10.1063/1.4776713
[xiii] D. Carmean, A. Braun, A. Y. Herr, and Q. P. Herr, “Phase-mode based superconducting logic,” United States Patent 9543959, Jan. 2017.
[xiv] N. Takeuchi, D. Ozawa, Y. Yamanashi, and N. Yoshikawa, “An adiabatic quantum flux parametron as an ultra-low-power logic device,” Supercond. Sci. Tech., vol. 26, 035010 (2013). doi:10.1088/0953-2048/26/3/035010

## 2017_BC4.4
INDEX | Table BC4.4 SCE Fabrication Processes
| Organization | Process | Wafer sizes | Feature size, minimum | Wiring material, layers | Barrier material | Critical current density, Jc
| AIST, Japan | SDP [i] | 3 inch | 1500 nm | Nb, 4 | Al2O3 | 25 µA/µm2
| AIST, Japan | ADP 2 [ii] | 3 inch | 800 nm | Nb, 9 | Al2O3 | 100 µA/µm2
| MIT LL, USA | SFQ4ee [iii] | 200 mm | 500 nm | Nb, 8 | Al2O3 | 100 µA/µm2
| MIT LL, USA | SFQ5ee [iii] | 200 mm | 350 nm | Nb, 8; MoNx, 1 | Al2O3 | 100 µA/µm2
| MIT LL, USA | SFQ5hs | 200 mm | 350 nm | Nb, 8; MoNx, 1 | Al2O3 | 200 mA/mm2
| D-Wave, USA | SFQ | 200 mm | 250 nm | Nb, 6 | Al2O3 | 100 µA/µm2
| NGC, USA | RQL25 | 150 mm | 250 nm | Nb, 7 | Al2O3 | 100 µA/µm2
| Hypres, USA | RIPPLE-2 [iv] | 150 mm | 250 nm | Nb, 6 | Al2O3 | 100 µA/µm2
| STAR Cryoelectronics | Delta-1000 [v] | 150 mm | 1000 nm | Nb, 3 | Al2O3 | 1 µA/µm2
| Leibniz-IPHT, Germany | SQUID [vi] | 100 mm | 2500 nm | Nb, 2 | Al2O3 | 0.7–3.5 µA/µm2
| Leibniz-IPHT, Germany | RSFQ1H [vi] | 100 mm | 2500 nm | Nb, 3 | Al2O3 | 10 µA/µm2
| NIST, USA | SQUID | 3 inch | 600 nm | Nb, 3 | Al2O3 | 10 µA/µm2
150 mm
| SUNY Polytechnic, USA | Qubit Rev.0 [vii] | 300 mm | 140 nm | Al, 2 | Al2O3 | 0.2-2 µA/µm²
| NIST, USA | Voltage standard [viii] | 3 inch | 600 nm | Nb, 2 | NbxSi1-x | 200 µA/µm2
150 mm
| NIST, USA | SFQ [ix] | 3 inch | 600 nm | Nb, 4 | NbxSi1-x | 50-100 µA/µm²
| PTB, Germany | Voltage standard [x] | 3 inch | 250 nm | Nb, 4-5 | NbxSi1-x | 40, 100 µA/µm²
References
[i] M. Hidaka, S. Nagasawa, K. Hinode, and T. Satoh, “Improvements in Fabrication Process for Nb-Based Single Flux Quantum Circuits in Japan,” IEICE Trans. Electron., vol. E91–C, no. 3, pp. 318–324, Mar. 2008. doi:10.1093/ietele/e91-c.3.318
[ii] S. Nagasawa and M. Hidaka, “Run-to-run yield evaluation of improved Nb 9-layer advanced process using single flux quantum shift register chip with 68,990 Josephson junctions,” J. Phys.: Conf. Ser., vol. 871, no. 1, p. 012065, 2017. doi:10.1088/1742-6596/871/1/012065
[iii] S. K. Tolpygo et al., “Advanced Fabrication Processes for Superconducting Very Large-Scale Integrated Circuits,” IEEE Trans. Appl. Supercond., vol. 26, no. 3, p. 1100110, Apr. 2016. doi:10.1109/TASC.2016.2519388
[iv] D. T. Yohannes et al., “Planarized, Extendible, Multilayer Fabrication Process for Superconducting Electronics,” IEEE Trans. Appl. Supercond., vol. 25, no. 3, p. 1100405, Oct. 2014. doi:10.1109/TASC.2014.2365562
[v] STAR Cryoelectronics Foundry Services, https://starcryo.com/foundry-services/, accessed 2017-11-25.
[vi] J. Kunert et al., “Examples of superconducting technology application: sensing and interfacing,” Low Temp. Phys., vol. 43, no. 7, pp. 785–788, Jul. 2017. doi: 10.1063/1.4995626
[vii] Forouzani et al., “Characterization of Low Variability Superconducting Qubits Fabricated on High Resistivity 300 mm Si wafers,” to be published.
[viii] P.D. Dresselhaus, M.M. Elsbury, D. Olaya, C.J. Burroughs and S.P. Benz, “10 volt programmable Josephson voltage standard circuits using NbSi-barrier junctions,” IEEE Trans. Appl. Supercond., vol. 21, no. 3, pp. 693-696, June 2011. doi:10.1109/TASC.2010.2079310
[ix] D. Olaya, P. D. Dresselhaus, and S. P. Benz, “300-GHz Operation of Divider Circuits Using High-Jc Nb/NbxSi1-x/Nb Josephson Junctions,” IEEE Trans. Appl. Supercond., vol. 25, no. 3, p. 1101005, Jun. 2015. doi:10.1109/TASC.2014.2373317
[x] F. Müller, T. Scheller, R. Wendisch, R. Behr, O. Kieler, L. Palafox, and J. Kohlmann, “NbSi barrier junctions tuned for metrological applications up to 70 GHz: 20 V arrays for programmable Josephson voltage standards,” IEEE Trans. Appl. Supercond., vol. 23, no. 5, pp. 1101005, June 2013. doi:10.1109/TASC.2012.2235895

## 2017_BC4.5
INDEX | Table BC4.5 Difficult Challenges for Superconductor Electronics (SCE)
| Near-Term Challenges: 2017-2024 | Description (why is it a challenge?)
| Integrated circuit fabrication | • Foundries for commercial production now process 200 mm or smaller wafers using equipment lacking state-of-the-art capability. Achieving the yield and throughput for large-scale applications will require process improvements and, possibly, a move to 300 mm wafers. • Planarization and thickness control is challenging in stacks of multiple superconductor layers when the layer thicknesses remain the same, rather than increasing with layer number as in CMOS back-end processes.
| Device variability | • Variation in device parameters reduces the operating margins of circuits. Needed is better process control, better device designs, or circuit designs that tolerate or compensate for device variablilty.
| High critical current density junctions (Jc > 100 mA/mm2) | • The AlOx barrier in Josephson junctions with Jc = 100 mA/mm2 is now approximately 1 nm thick. Thinner barriers increase Jc, allowing smaller and faster JJs. For Jc > 500 mA/mm2 the sub-gap resistance can be sufficiently low to eliminate the need for shunt resistors. Uniformity control will be challenging as defects typically dominate conduction through thinner barrier layers and thickness control is also difficult. Materials and process development is needed to improve uniformity and control of devices with high Jc.
| Temperature limits compatible with CMOS fabrication processes | • Nb/Al-AlOx/Nb Josephson junctions are sensitive to temperature. Fabrication processing temperatures are currently limited to less than 200 °C, which requires different processes than those used in CMOS technology, which has a limit of 400 °C. A different barrier to allow use of standard CMOS processes would allow access to existing processes used to make fine features and reduce process development costs, but requires new barrier development.
| Superconducting materials with higher critical temperature (Tc) | • Higher Tc materials would allow operation at higher temperatures, which would significantly reduce the required cooling power, or would make circuits less sensitive to self heating at temperatures well below Tc. Niobium (Nb) is the superconducting material most common for 4 K applications. Changing the superconducting material would require significant development and might also require changes in the junction barrier. Processes for large-scale integrated circuit fabrication require multiple superconductor layers, vias, and high-uniformity junctions. Changes in other materials-dependent properties such as magnetic penetration depth l, superconducting coherence length x, and kinetic inductance would require redesign of devices and circuits.
| Magnetic materials fabrication process integration | • Magnetic materials are desired to make both memory and passive devices. Integrating magnetic materials into foundry processes will be difficult.
| Electronic design automation (EDA) tools | • EDA tools for CMOS are not adequate for SCE. Inductance is critical in superconducting circuits and connecting wires must have inductance values within a specified range. Circuit simulators and timing analysis must be modified for pulse-based logic.
| Switching devices | • Fan-in or fan-out greater than one requires additional circuitry due to the low gain and low isolation provided by Josephson junctions (in contrast to semiconductor transistors). SFQ-compatible devices with greater gain and isolation are under development, but not yet proven in large-scale fabrication.
| Interconnects, on-chip and chip-to-chip | • Superconducting passive transmission lines (PTLs) used for ballistic transport of SFQ pulses must have low impedance to match the low impedance available from Josephson junction drivers. Grounded shields are also required to avoid crosstalk, which require more area and reduce circuit density. Also needed are higher-impedance Josephson junctions or methods for making smaller transmission lines with lower impedance.
| Interconnects between cryogenic and room temperature environments | • Interconnects for both digital and analog signals require careful optimization to balance electrical and thermal properties. Use of cryogenic semiconductor and photonic components in data links require further development.
| Packaging for SCE | • Operation at cryogenic temperatures requires different materials, packaging, testing, and cooling systems, much of which will require new development. State-of-the art systems package a few superconductor ICs in a commercial cryocooler. Scaling up to systems with higher complexity chips and multi-chip modules will require further reduction of power consumption by all components. • Josephson junctions are extremely sensitive to magnetic fields and require shielding, which becomes more challenging as system volumes grow.
| Long-Term Challenges: 2025-2032 | Description
| Cryogenic refrigeration | • The cost of refrigeration can be prohibitive for small systems that do not require a cryogenic environment for some other reason. Cryogenic refrigerators have improved immensely, driven in part by the requirement for the trouble-free operation of MRI systems in hospitals. Still, improvements in the efficiency of small refrigerators (less than 1 W at 4 K) would reduce the system size for which superconducting computing becomes competitive. • More efficient or lower cost refrigeration systems for temperatures below 10 K would help to reduce operating costs.
| Optical input/output (I/O) | • Communication with room-temperature systems and networks will require a high-data-rate I/O, but interconnection cannot introduce significant heat into a low-temperature environment. Optical fiber digital links would be ideal, but efficient SFQ-to-optical converters must be developed.
| Cost | • Costs of superconductor electronic devices, circuits, and systems are presently high, partly due to low fabrication volumes.

## 2017_BC4.6
INDEX | Table BC4.6 Specific Power (W at 300 K)/(W at ~4.2 K) of Cryogenic Refrigeration Systems
| Manufacturer | Cryogenic Refrigerator | Compressor | Input | Cooling Power | T cold | Specific Power [W/W]
Power
| SHI Cryogenics Group [i] | RDK-101D | HC-4E | 3.0 kW, 60 Hz | 0.1 W | 4.2 K | 30 000 to
|  |  |  | 2.6 kW, 50 Hz |  |  | 26 000
| SHI Cryogenics Group | RDK-305D | FA-40 | 4.6–4.8 kW, 60 Hz | 0.4 W | 4.2 K | 12 000 to
|  |  |  | 3.6–3.8 kW, 50 Hz |  |  | 9 000
| SHI Cryogenics Group | RDK-408D2 | F-50 | 7.5–8.3 kW, 60 Hz | 1.0 W | 4.2 K | 8 300 to
|  |  |  | 6.5–7.2 kW, 50 Hz |  |  | 6 500
| SHI Cryogenics Group | RDK-415D | F-50 | 7.5–8.3 kW, 60 Hz | 1.5 W | 4.2 K | 5 335 to
|  |  |  | 6.5–7.2 kW, 50 Hz |  |  | 4 330
| Linde Kryotechnik AG [ii] | LR70 * | CSD125 | 75 kW | 0.130 kW | 4.4 K | 577
| Linde Kryotechnik AG | LR280 * | DSDX305 | 160 kW | 0.445 kW | 4.4 K | 360
|  |  | ESD352 | 200 kW | 0.510 kW |  | 392
|  |  | ESD442 | 250 kW | 0.640 kW |  | 391
| Air Liquide [iii] | HELIAL SF | – | 45–132 kW | 0.1–0.3 kW | 4.5 K | 450 to 315
|  | HELIAL MF |  | 132–210 kW | 0.3–0.6 kW
|  | HELIAL LF |  | 210–315 kW | 0.6–1.0 kW
References
[i] SHI Cryogenics Group, 4 K cryocoolers, http://www.shicryogenics.com/products/4k-cryocoolers/
[ii] Linde Kryotechnik AG helium liquifiers, L-Series, https://linde-kryotechnik.ch/en/products/helium-liquefiers/l-series/
[iii] Air Liquide helium refrigerator, HELIAL range, https://advancedtech.airliquide.com/helium-refrigerator-helial-range

## 2017_BC5.1
INDEX
Table BC5.1: Metrics for Analog Capacitive Vector-Matrix Multiply (VMM) ICs
|  | Zhang et al. ISSCC 2015 [C1] | Lee et al. ISSCC 2016 [C2] | Buhler et al. VLSI 2016 [C3] | Guo et al. ESSCIRC 2016 [C4] | Joshi et al. ISSCC 2017 [C5]
| Application: | Feature Extraction | Sensor Classifier | Feature Extraction | Compressive Sensing | Linear Spatial Filtering
| CMOS Technology (nm): | 180 | 40 | 65 | 130 | 65
| Number of channels: | 1ᵃ | 1ᵃ | 16ᵃ | 1ᵃ | 8
| Area per MAC (mm²): | 0.106 | 0.012 | 0.0594 | 0.2 | 0.021
| Power (μW): | 0.663 | 228 | 3856 | 5 | 91
| Signal Bandwidth (kHz): | 10 | 10⁶ | 100 | 500 | 350
| Power/Bandwidth (μW/MHz): | 66.3 | 0.228 | 38560 | 10 | 260
| Effective Analog Multiplicand (bit): | 4 | 3 | 14ᵇ | 1 | 14
| Multiply-Accumulate Efficiency (pJ/MAC): | 16ᶜ | 0.12 | 30,000ᶜ | 10 | 2
| Multiply-Accumulate Efficiency/Multiplicand Level (pJ/MAC/level): | 1000 | 15 | 1830 | 10000 | 0.12
ᵃSerial matrix-vector product. ᵇOversampled, 1 bit per sample. ᶜNo analog accumulate.
C1 | J. Zhang, Z. Wang, and N. Verma, “A Matrix-Multiplying ADC Implementing a Machine-Learning Classifier Directly with Data Conversion,” IEEE Int. Solid-State Circ. Conf. (ISSCC), 2015.
C2 | E.H Lee and S.S. Wong, “A 2.5GHz 7.7TOPS/W Switched-Capacitor Matrix Multiplier with Co-designed Local Memory in 40nm,” IEEE Int. Solid-State Circ. Conf. (ISSCC), 2016.
C3 | F. N. Buhler, A. E. Mendrela, Y. Lim, J. A. Fredenburg, and M. P. Flynn, “A 16-channel Noise-Shaping Machine Learning Analog-Digital Interface,” IEEE VLSI Systems Symposium, 2016.
C4 | W. Guo and N. Sun, “A 12b-ENOB 61µW noise-shaping SAR ADC with a passive integrator,” 42nd IEEE European Solid-State Circuits Conference (ESSCIRC 2016), 405-408, 2016.
C5 | S. Joshi, C. Kim, S. Ha, M. Y. Chi, and G. Cauwenberghs, “A 2pJ/MAC 14-b 8 8 Linear Transform Mixed-Signal Spatial Filter in 65 nm CMOS with 84 dB Interference Suppression,” IEEE International Solid-State Circuits Conference Digest of Technical Papers (ISSCC), February 2017.

## 2017_BC5.2
INDEX
Table BC5.2: Comparison of Some Electrical Oscillators for Computing
|  | VO₂ [O1] | TaOₓ [O2] | HfTaOₓ and GeTe₆ [O3] | PLL [O4]
| Power (μW) | 12 | < 100 | < 50 | < 700
| Area (μm²) | 0.89 | 0.5 | 0.5 | -
| Max. Freq. (MHz) | 9 | 500 | 350 | < 10
O1 | A. Parihar, N. Shukla, M. Jerry, S. Datta, and A. Raychowdhury, “Vertex coloring of graphs via phase dynamics of coupled oscillatory networks,” Scientific Reports, vol. 7, no. 1, p. 911, Apr. 2017.
O2 | M. D. Pickett and R. S. Williams, “Sub-100 fJ and sub-nanosecond thermally driven threshold switching in niobium oxide crosspoint nanodevices,” Nanotechnology, vol. 23, no. 21, p. 215202, 2012.
O3 | A. Sharma, Y. Kesim, M. Shulaker, C. Kuo, C. Augustine, H.-P. Wong, S. Mitra, M. Skowronski, J. Bain, and J. Weldon, “Low-power, high-performance s-ndr oscillators for stereo (3D) vision using directly-coupled oscillator networks,” in VLSI technology, 2016 ieee symposium on, 2016, pp. 1–2.
O4 | F. C. Hoppensteadt and E. M. Izhikevich, “Pattern recognition via synchronization in phase-locked loop neural networks,” IEEE Transactions on Neural Networks, vol. 11, no. 3, pp. 734–738, 2000.

## 2017_BC5.3
INDEX
Table BC5.3: Some useful analog computing design patterns
Arraying modules to perform vector and matrix operations
Using modules both with and without persistent state
Using both digital and multiple forms of analog signals or values
Using noise (or chaos) as a part of the computation (instead of noise being just a parasitic that limits performance)
Using circuits with feedback, which has some similarity to state transitions in hardware and loops in software
Creating a hybrid system including an analog circuit and a computer running software
Using an energy minimization circuit as a primitive, where energy minimization is a more complex primitive than available in digital computing