## INDEX
Links in this File:
Metrology Tables
Table MET1 | Metrology Difficult Challenges
Table MET2 | Logic Device Structure Requirements
Table MET3 | Lithography Metrology (Wafer) Technology Requirements
Table MET4 | IRDS 3D Interconnect TSV Metrology Technology Needs
Metrology Potential Solutions
Figure MET2 | Lithography Metrology Potential Solutions
Figure MET3 | FEP Metrology Potential Solutions
FIgure MET6 | Interconnect Metrology Potential Solutions
Notes for Table MET3
Copyright © 2018 IEEE. All rights reserved.

## Table MET 1
INDEX
Table MET1 Metrology Difficult Challenges
| Difficult Challenges ≥ 7 nm | Summary of Issues
| Factory level and companywide metrology integration. | Standards for process controllers and handling big data for real-time in situ, integrated, and inline metrology tools are needed.
Virtual Metrology (with standards) to support emerging sensor and smart technology capabilities.
| Starting Materials Metrology | This includes associated manufacturing metrology. Existing capabilities will not meet Roadmap specifications. Impurity detection (especially particles) at levels of interest for starting materials and reduced edge exclusion for metrology tools are needed.
Capability for SOI, III-V, GeOI wafers needs enhancement. CD, film thickness, and defect detection are impacted by thin SOI optical properties and charging by electron and ion beams.
| Control of new process technology and 3D Interconnect. | 3D structures such as finFETs places increased need for in-line metrology for dimensional, compositional, and doping measurements. The materials properties of block co-polymers for DSA result in new challenges for lithography metrology. The increased use of multi-patterning techniques introduces the need to independently solve a large set of metrics to fully characterize a multi-patterning process.
3D Interconnect comprises a number of different approaches, and new process control needs are not yet established. For example, 3D (critical dimension (CD) and depth) measurements will be required for trench structures including capacitors, devices, and contacts.
| Measurement of complex material stacks and interfacial properties. | Reference materials and standard measurement methodology for new high-κ gate and capacitor dielectrics with engineered thin films and interface layers as well as interconnect barrier and low-dielectric layers, and other process needs.
Optical measurement of gate and capacitor dielectric averages over too large an area and needs to characterize interfacial layers. Carrier mobility characterization will be needed for stacks with strained silicon and SOI, III-V, GeOI, and other substrates, or for measurement of barrier layers. Metal gate work function characterization is another pressing need.
| Measurement test structures and reference materials. | The area available for test structures is being reduced, especially in the scribe lines. Measurements on test structures located in scribe lines may not correlate with in-die performance.
Overlay and other test structures are sensitive to process variation, and test structure design must be improved to ensure correlation between measurements in the scribe line and on chip properties. Standards institutions need rapid access to state of the art development and manufacturing capability to fabricate relevant reference materials.
Difficult Challenges < 7 nm
| Nondestructive wafer and mask-level metrology for 3D structures. | Nondestructive, production worthy wafer and mask-level metrology for CD measurement for 3D structures, overlay, defect detection, and analysis.
Potential metrology solutions have to be able to characterize complex shape structures with sub-atomic resolution (without surface charging and contamination). These include vertical gate all around (VGAA), Nanowire, Nanosheets, Lateral gate all around (LGAA), and monolithic 3D features.
Focus, exposure, and etch bias control will require better precision and 3D capability. It is important to have both imaging and scattering techniques available for any given process control situation.
| New strategy for in-die metrology. | Correlation of test structure variations with in-die properties is becoming more difficult as devices shrink. Sampling plan optimization (smart sampling) is key to solving these issues. New strategy for in-die metrology must reflect across chip and across wafer variation.
| Statistical limits of sub-7 nm process control. | Controlling processes where the natural stochastic variation limits metrology will be difficult. Examples are low-dose implant, thin-gate dielectrics, surface, sidewall and edge roughness of very small structures. Complementary, and hybrid metrology combined with state of the art statistical analyses would be required to reduce the measurement uncertainty.
| Structural and elemental analysis at device dimensions and measurements for, emerging materials and devices. | Materials characterization and metrology methods are needed for control of interfacial layers, dopant positions, defects, and atomic concentrations relative to device dimensions. One example is 3D dopant profiling. Measurements for self- assembling processes are also required.
| Determination of manufacturing metrology when device and interconnect technology remain undefined. | The replacement devices for the transistor and structure and materials replacement for copper interconnect are being researched. Metrology issues associated with heterogeneous integration of optical interconnect.
| Directed Self Assembly (DSA) | Key measurands such as size, location, and alignment need to be better defined. Some of the measurands are also material and system dependent. Many of the materials are similar enough that identifying a property with the required contrast may be difficult. A key question seems to be if we can detect low densities of surface and buried defects.
| Defects | Defect detection capabilities would be needed over a wide range of technology areas. These include, but are not limited to: Trace contamination measurements on interconnects; Sidewall Damage – Particles on the sidewall, thickness of the damage layer; Particle detection below < 30 nm and its chemical composition (3 Dimensions at Planar Devices, and on 3D Devices); Embedded defects – voids; Defect in DSA – buried defects are not easily characterized using standard detection strategies., 3D information for particle detection.
Mask defects, especially for EUV will continue to be a challenge. These include non-visible defects, film thickness non- uniformity, phase separation, and reflectivity.

## Table MET2
INDEX
Table MET2 Logic Device Structure Requirements
Note: from the 2017 IRDS More Moore IFT Roadmap Chapter

## Table MET 3
INDEX
Table MET3 Lithography Metrology (Wafer) Technology Requirements
| Year of Production | 2017 | 2019 | 2021 | 2024 | 2027 | 2030 | 2033
|  | P54M36 | P48M28 | P42M24 | P36M21 | P32M14 | P32M14T2 | P32M14T4
| Logic industry "Node Range" Labeling (nm) | "10" | "7" | "5" | "3" | "2.1" | "1.5" | "1.0"
| IDM-Foundry node labeling | i10-f7 | i7-f5 | i5-f3 | i3-f2.1 | i2.1-f1.5 | i1.5-f1.0 | i1.0-f0.7
| Logic device structure options | finFET FDSOI | finFET LGAA | LGAA finFET | LGAA VGAA | LGAA VGAA | VGAA, LGAA 3DVLSI | VGAA, LGAA 3DVLSI
| Logic device mainstream device | finFET | finFET | LGAA | LGAA | LGAA | VGAA | VGAA
| 2D Flash ½ Pitch (nm) (un-contacted Poly) | 15 | 15 | 15 | 15 | 15 | 15 | 15
| DRAM ½ Pitch (nm) (contacted) | 18 | 17.5 | 17 | 14 | 11 | 8.4 | 7.7
| MPU/ASIC Metal 1 (M1) ½ Pitch (nm) (contacted) | 18 | 14 | 12 | 10.5 | 7 | 7 | 7
| MPU/SoC Metalx ½ Pitch (nm)[1,2] | 18 | 14 | 12 | 10.5 | 7 | 7 | 7
| Lg: Physical Gate Length for HP Logic (nm) [3] | 20 | 18 | 16 | 14 | 12 | 12 | 12
| Lg: Physical Gate Length for LP Logic (nm) | 22 | 20 | 18 | 16 | 14 | 14 | 14
| Contacted poly half pitch (nm) | 27 | 24 | 21 | 18 | 16 | 16 | 16
| FinFET Fin Poly Half-pitch (nm) | 16 | 14
| FinFET Fin Poly Width (nm) | 8 | 7
| FinFET Fin Height (nm) | 45 | 50
| Lateral GAA lateral 1/2 pitch |  |  | 12 | 10.5 | 9
| Lateral GAA vertical 1/2 pitch (nm) |  |  | 8 | 8 | 8
| Lateral GAA (nanosheet) minimun Width |  |  | 7 | 7 | 6
| Lateral GAA (nanosheet) thickness (nm) |  |  | 5 | 5 | 5
| Vertical Gate All Around (VGAA) half pitch (nm) | [5 empty] | 7 | 7
| Vertical GAA Diameter (nm) | [5 empty] | 6 | 6
| Wafer minimum Overlay control DRAM single litho tool (nm) | 3.6 | 3.5 | 3.4 | 2.8 | 2.2 | 1.68 | 1.54
| Wafer overlay output metrology uncertainty (nm, 3 s) [4] P/T=.2 | 0.72 | 0.7 | 0.68 | 0.56 | 0.44 | 0.336 | 0.308
Gate (MPU Physical Gate Length)
| Printed gate CD control (nm), Uniformity (variance) is 12% of CD. Allowed lithography variance = 3/4 total variance of physical gate length [4] | 2.078461 | 1.870615 | 1.662769 | 1.454923 | 1.247077 | 1.247077 | 1.247077
| Wafer CD metrology tool uncertainty (nm) [4] 3s at P/T = 0.2 for isolated printed and physical lines | 0.4156922 | 0.374123 | 0.3325538 | 0.2909845 | 0.2494153 | 0.2494153 | 0.2494153
| Etched Gate Line Width Roughness (nm, 3 s) < 8% of CD [5] | 1.6 | 1.44 | 1.28 | 1.12 | 0.96 | 0.96 | 0.96
| Wafer CD metrology tool uncertainty for LWR (nm), P/T=0.2 | 0.32 | 0.288 | 0.256 | 0.224 | 0.192 | 0.192 | 0.192
Dense Line (Flash 1/2 pitch, un-contacted poly)
| Wafer dense line CD control (nm) [4] , Uniformity is 12% of CD. Allowed lithography variance = 3/4 total variance. | 1.558846 | 1.558846 | 1.558846 | 1.558846 | 1.558846 | 1.558846 | 1.558846
| Wafer CD metrology tool uncertainty for dense lines (nm) [4] . (P/T = .2 for dense lines [5]) | 0.3117691 | 0.3117691 | 0.3117691 | 0.3117691 | 0.3117691 | 0.3117691 | 0.3117691
Contacts
| Wafer minimum contact hole (nm, post etch) from lithography tables: DRAM | 18 | 17.5 | 17 | 14 | 11 | 8.4 | 7.7
| Wafer CD metrology tool uncertainty (nm) [4] . (P/T=.2 for contacts) [6] | 0.4409082 | 0.4286607 | 0.4164133 | 0.3429286 | 0.2694439 | 0.2057571 | 0.1886107
| Aspect Ratio Capability for Trench Structure CD Metrology | 20:1 | 20:1 | 20:1 | 20:1 | 20:1 | 20:3 | 20:6
FinFET Process Parameter Metrology Requirements [7]
| Metrology Uncertainty for Fin Sidewall Angle (º) | 0.3 | 0.3 | 0.3 | 0.3 | 0.3 | 0.3 | 0.3
| Metrology Uncertainty for Gate Sidewall Angle (º) | 0.3 | 0.3 | 0.3 | 0.3 | 0.3 | 0.3 | 0.3
| Metrology Uncertainty for HiK Recess (Undercut under gate) (nm) [7] | 0.2 | 0.18 | 0.16 | 0.14 | 0.12 | 0.12 | 0.12
| Metrology Uncertainty for BOX recess (nm) | 0.2 | 0.18 | 0.16 | 0.14 | 0.12 | 0.12 | 0.12
| Metrology Uncertainty for fin top corner rounding radius (nm) | 0.4 | 0.36 | 0.32 | 0.28 | 0.24 | 0.24 | 0.24
| Metrology Uncertainty for bulk STI recess depth (nm) | 0.6 | 0.54 | 0.48 | 0.42 | 0.36 | 0.36 | 0.36
| Metrology Uncertainty for fin height (nm) | 0.6 | 0.54 | 0.48 | 0.42 | 0.36 | 0.36 | 0.36
| Metrology Uncertainty for gate height (nm) | 1.2 | 1.08 | 0.96 | 0.84 | 0.72 | 0.72 | 0.72
| Metrology Uncertainty for gate overhang (gate height above fin) (nm) | 0.6 | 0.54 | 0.48 | 0.42 | 0.36 | 0.36 | 0.36
| Surface roughness, RMS, (1s, Å) | 2 | 2 | 2 | 2 | 2 | 2 | 2
| Metrology Uncertainty for fin surface roughness (3s, nm) | 0.12 | 0.12 | 0.12 | 0.12 | 0.12 | 0.12 | 0.12
| GAA (lateral nanowire, vertical nanowire) CDU (nm) |  |  | 0.7 | 0.7 | 0.7 | 0.3 | 0.3
| GAA (lateral nanowire, vertical nanowire) LWR (nm) |  |  | 0.7 | 0.7 | 0.7 | 0.3 | 0.3
CD Metrology of EUV resist features
| Resist thickness (nm, single layer) | 25–50 | 20–40 | 15–35 | 15–30 | 15–30 | 15–32 | 15–35
| Metrology uncertainty for Resist Height Measurement (nm) | 0.5 | 0.4 | 0.3 | 0.3 | 0.3 | 0.3 | 0.3
| Low frequency LWR of printed features: (nm, 3 sigma) <8% of CD. LWRLf is 3 σ std deviation of spatial frequencies from 0.5 µm-1 to 1/(2*MPU ½ Pitch). | 1.76 | 1.6 | 1.44 | 1.28 | 1.12 | 1.12 | 1.12
| Metrology uncertainty for Resist low frequency LWR (nm) | 0.352 | 0.32 | 0.288 | 0.256 | 0.224 | 0.224 | 0.224
Manufacturable solutions exist, and are being optimized
Manufacturable solutions are known
Interim solutions are known
Manufacturable solutions are NOT known

## Notes for Table MET 3
INDEX
Notes for Table MET3:
A move to a more extreme color in subsequent years without a change in requirement indicates that the underlying dimension has changed. This affects the capability to achieve the same preciosn values.
[1] Based on ground rule scaling reduction of tight-pitch metal used for routing per "Node Range"
[2] Based on ground scaling - typically Metal1/0 Pitch = Metalx Pitch.
[3] Defined as distance between metallurgical source/drain junctions
[4] All uncertainty values are 3 Sigma in nm and include single tool precision, metrology tool-to-tool matching, and other component as discussed in the text. Requirement is for uncertainty value at top, middle, and bottom CD. See "Explanation of Uncertainty" section of this chapter above for further information.
[5] The Lithography roadmap has changed from line edge roughness (LER) to line width roughness (LWR). See SEMI standard for definition. Reference [51] in the word document
LER—Local line-edge variation (3 sigma total, all frequency components included, both edges) evaluated along a distance that allows determination of spatial wavelength equal to two times the technology generation dimension. LWR is defined as LWR=sqrt(2)LER.
[6] Bottom CD for contacts presently requires measurement by FIB or another destructive method.
[7] Fin & gate dimensions are currently based on MPU Physical Gate Length values (row 13) and 3:1 aspect ratio for fin & 6:1 aspect ratio for gate.

## TABLE MET4
INDEX
Table MET4 IRDS 3D Interconnect TSV Metrology Technology Needs
| GLOBAL LEVEL, W2W, D2W, or D2D 3D stacking |  | 2017–2025
|  | Minimum TSV diameter | 2 µm – 5µm
|  | Minimum TSV pitch | 4 µm – 8 µm
|  | Minimum TSV depth | ≤100 µm
|  | Maximum TSV aspect ratio | 10:1 – 15:1
|  | Bonding overlay accuracy | 0.5–1.0 µm
|  | Minimum contact pitch (thermocompression) | 5 µm
|  | Minimum contact pitch (solder or SLID) | 10 µm
|  | Number of tiers | 4–8
| INTERMEDIATE LEVEL, W2W 3D stacking |  | 2017–2025
|  | Minimum TSV diameter | 0.3 µm – 1.5 µm
|  | Minimum TSV pitch | 1.6 µm –3 µm
|  | Minimum TSV depth | 3 µm – 5 µm
|  | Maximum TSV apsect ratio | 10:1–20:1
|  | Bonding overlay accuracy | 0.5–1.0 µm
|  | Minimum contact pitch | 0.5 µm – 3 µm
|  | Number of tiers | 8–16 (DRAM)

## FIG MET2
INDEX
Figure MET2 Lithography Metrology Potential Solutions
| Year |  | 2017 | 2018 | 2019 | 2020 | 2021 | 2022 | 2023 | 2024 | 2025 | 2026 | 2027 | 2028 | 2029 | 2030 | 2031 | 2032 | 2033
10 nm 1/2 pitch
CD-SEM
Optical Scatterometry
CD-AFM (calibration)
Mueller Matrix Scatterometry
CD-SAXS
7 nm 1/2 pitch
CD-SEM
Optical Scatterometry
CD-AFM (calibration)
Mueller Matrix Scatterometry
CD-SAXS
5 nm 1/2 pitch
CD-SEM
Optical Scatterometry
CD-AFM (calibration)
Mueller Matrix Scatterometry
CD-SAXS
This legend indicates the time during which research, development, and qualification/prer-production should be taking place for the solution.
Research Required
Development Underway
Qualification / Pre-Production
Continuous Improvement
Note: Listing a technology for a particular year indicate that it will meet the requirements for at least one parameter rather than all the requirements for all applications.

## FIG MET3
INDEX
Figure MET3 FEP Metrology Potential Solutions
| Year |  |  | 2017 | 2018 | 2019 | 2020 | 2021 | 2022 | 2023 | 2024 | 2025 | 2026 | 2027 | 2028 | 2029 | 2030 | 2031 | 2032 | 2033
10 nm 1/2 pitch
Thin Dieletric Film Thickness
Spectroscopic Ellipsometry
X-ray Reflectivity
Advanced Channel Metrology
3 axes HR XRD
Photoluminescence
3D Fin Metrology
Scatterometry/MM Scatterometry
CD-SEM
7 nm 1/2 pitch
Thin Dieletric Film Thickness
Spectroscopic Ellipsometry
X-ray Reflectivity
Advanced Channel Metrology
3 axes HR XRD
Photoluminescence
3D Fin Metrology
Scatterometry/MM Scatterometry
CD-SEM
5 nm 1/2 pitch
Thin Dieletric Film Thickness
Spectroscopic Ellipsometry
X-ray Reflectivity
Advanced Channel Metrology
3 axes HR XRD
Photoluminescence
3D Fin Metrology
Scatterometry/MM Scatterometry
CD-SEM
This legend indicates the time during which research, development, and qualification/prer-production should be taking place for the solution.
Research Required
Development Underway
Qualification / Pre-Production
Continuous Improvement
Note: Listing a technology for a particular year indicate that it will meet the requirements for at least one parameter rather than all the requirements for all applications.

## FIG MET6
INDEX
Figure MET6 Interconnect Metrology Potential Solutions
| First Year of IC Production |  |  | 2017 | 2018 | 2019 | 2020 | 2021 | 2022 | 2023 | 2024 | 2025 | 2026 | 2027 | 2028 | 2029 | 2030 | 2031 | 2032 | 2033
10 nm 1/2 pitch
Barrier Metal
X- Ray Reflectivity
4 PT Probe
XRF
Spectroscopic Ellipsometry
Patterned ILD
Scatterometry/MM Scatterometry
7 nm 1/2 pitch
Barrier Metal
X- Ray Reflectivity
4 PT Probe
XRF
Spectroscopic Ellipsometry
Patterned ILD
Scatterometry/MM Scatterometry
5 nm 1/2 pitch
Barrier Metal
X- Ray Reflectivity
4 PT Probe
XRF
Spectroscopic Ellipsometry
Patterned ILD
Scatterometry/MM Scatterometry
This legend indicates the time during whichresearch, development, and qualification/prer-production should be taking place for the solution.
Research Required
Development Underway
Qualification/ Pre-Production
Continuous Improvement
Note: Listing a technology for a particular year indicate that it will meet the requirements for at least one parameter rather than all the requirements for all applications.