## INDEX
Links to this file's Tables and Figures
Table LITH-1 | Lithography Technology Requirements
Table LITH-2 | EUV Dose to Print Roadmap
Table LITH-3 | Lithography Difficult Challenges
Figure LITH-1 | Line and Space Potential Solutions
Figure LITH-2 | Contact Hole, Via and Cut Type Pattern Potential Solutions
Figure LITH-3 | Projected EUV Photo-Speed as a Function of Printed Contact Hole Size
© 2021 IEEE. Personal use of this material is permitted. Permission from IEEE must be obtained for all other uses, in any current or future media, including reprinting/republishing this material for advertising or promotional purposes, creating new collective works, for resale or redistribution to servers or lists, or reuse of any copyrighted component of this work in other works.

## Table LITH-1 Requirements
INDEX | Table LITH-1 -- Lithography Technology Requirements
| YEAR OF PRODUCTION | 2018 | 2020 | 2022 | 2025 | 2028 | 2031 | 2034
DRAM
| DRAM minimum ½ pitch (nm) | 18 | 17.5 | 17 | 14 | 11 | 8.4 | 7.7
| Key DRAM Patterning Challenges | Resolution improvements at reasonable cost
| CD control (3 sigma) (nm) [B] | 1.8 | 1.75 | 1.7 | 1.4 | 1.1 | 0.84 | 0.8
| Mininum contact/via after etch (nm) [H] | 18 | 17.5 | 17 | 14 | 11 | 8.4 | 7.7
| Minimum contact/via pitch(nm)[H] | 54 | 52.5 | 51 | 42 | 33 | 25.2 | 23
| Overlay (3 sigma) (nm) [A] | 3.6 | 3.5 | 3.4 | 2.8 | 2.2 | 1.68 | 1.5
Other Memory
| 3D Cross Point technology node minimum feature CD (nm) | 20 | 20 | 20 | 20 | 10 | 10 | 10
| 3D Cross Point ReRAM technology node minimum feature CD (nm) [19] |  | 20 | 20 | 20 | 10 | 10 | 10
Flash
| 2D Flash ½ pitch (nm) (un-contacted poly) | 15 | 15 | 15 | 15 | 15 | 15 | 15
| Key 2D Flash Patterning Challenges | none
| Flash 3D Channel half-pitch targets (nm) | 80 | 80 | 80 | <80 | <80 | <80 | <80
| 3D NAND bit line half pitch(nm) | 20 | 20 | 20 | 20 | 20 | 20 | 20
| Key 3D Flash Patterning Challenges | Overlay, patterning over topography
| CD control (3 sigma) (nm) [B] | 1.5 | 1.5 | 1.5 | 1.5 | 1.5 | 1.5 | 1.5
| Overlay (3 sigma) (nm) [A] | 4.95 | 4.95 | 4.95 | 4.95 | 4.95 | 4.95 | 4.95
MPU / Logic
| Logic industry "Node Range" Labeling (nm) | "7" | "5" | "3" | "2.1" | "1.5" | "1.0 eq" | "0.7 eq"
| Key MPU/Logic Patterning Challenges | EPE, Single Exposure for <36nm pitch, Cost of EUV patterning
| MPU/ASIC Minimum Metal ½ pitch (nm) | 18 | 15 | 12 | 10 | 8 | 8 | 8
| Metal LWR (nm) [C] | 2.7 | 2.25 | 1.8 | 1.5 | 1.2 | 1.2 | 1.2
| Metal CD control (3 sigma) (nm) [B] | 2.7 | 2.25 | 1.8 | 1.5 | 1.2 | 1.2 | 1.2
| Contacted poly half pitch (nm) | 27 | 24 | 22.5 | 21 | 20 | 19 | 19
| Physical Gate Length for HP Logic (nm) | 20 | 18 | 16 | 14 | 12 | 12 | 12
| Gate LER (nm) [C] | 0.8 | 0.7 | 0.6 | 0.5 | 0.4 | 0.4 | 0.4
| Gate CD control (3 sigma) (nm) [B] | 1.1 | 1 | 0.9 | 0.7 | 0.6 | 0.6 | 0.6
| Overlay (3 sigma) (nm) [A} | 3.6 | 3 | 2.4 | 2 | 1.6 | 1.6 | 1.6
| MPU/ASIC finFET fin minimum 1/2 pitch (nm) | 16 | 14 | 12
| FinFET Fin width (nm) | 8 | 7 | 6
| Fin CD control (3 sigma) (nm) [B] | 0.8 | 0.7 | 0.6
| FIN LER (nm) [C] | 0.8 | 0.49 | 0.42
| Lateral Gate All Around (LGAA) 1/2 pitch |  |  |  | 11 | 10 | 10 | 10
| LGAA minimum width |  |  |  | 7 | 6 | 6 | 6
| LGAA CD control (3 sigma) (nm) [B] |  |  |  | 0.7 | 0.6 | 0.6 | 0.6
| GAA LER (nm) [C] |  |  |  | 0.49 | 0.42 | 0.42 | 0.42
| MPU/ASIC minimum contact hole or via pitch (nm) | 50.91169 | 42.42641 | 33.94113 | 28.28427 | 22.62742 | 22.62742 | 22.62742
| Via CD after etch (nm) [H] | 18 | 15 | 12 | 10 | 8 | 8 | 8
| Contact CD (nm)after etch - finFET, LGAA | 18 | 16 | 17 | 18 | 20 | 18 | 18
Chip size (mm2)
| Maximum exposure field width (mm) [E] | 26 | 26 | 26 | 26 | 26 | 26 | 26
| Maximum exposure field length, i.e. scanning direction (mm) [E] | 33 | 33 | 33 | 16.5 | 16.5 | 16.5 | 16.5
| Maximum field area printed by exposure tool (mm2) [E] | 858 | 858 | 858 | 429 | 429 | 429 | 429
Calculated values for figures
| minimum half pitch (DRAM, MPU metal) (nm) | 18 | 15 | 12 | 10 | 8 | 8 | 7.7
| minimum half pitch (Flash, MPU fin, LGAA) (nm) | 15 | 14 | 12 | 11 | 10 | 10 | 10
| minimum hole pitch (DRAM, MPU, VGAA) (nm) | 50.91169 | 42.42641 | 33.94113 | 28.28427 | 22.62742 | 22.62742 | 22.62742
| minimum contact CD after etch (DRAM, MPU, Flash) (nm) | 18 | 15 | 12 | 10 | 8 | 8 | 7.7
| minimum CD control(DRAM, MPU, Flash) (3 sigma) (nm) | 1.1 | 1 | 0.9 | 0.7 | 0.6 | 0.6 | 0.6
| minimum required OL (DRAM, Flash, MPU) 3 sigma (nm) | 3.6 | 3 | 2.4 | 2 | 1.6 | 1.6 | 1.5
| Estimated Cut pitch (1.4 x minimum metal pitch) | 50.91169 | 42.42641 | 33.94113 | 28.28427 | 22.62742 | 22.62742 | 21.77889
| minimum LER (nm) | 0.8 | 0.49 | 0.42 | 0.49 | 0.4 | 0.4 | 0.4
| Gate Pitch | 54 | 48 | 45 | 42 | 40 | 40 | 40
| One half gate pitch | 27 | 24 | 22.5 | 21 | 20 | 20 | 20
| Gate lentgh (nm) | 20 | 18 | 16 | 14 | 12 | 12 | 12
Manufacturable solutions exist, and are being optimized
Manufacturable solutions are known
Interim solutions are known
Manufacturable solutions are NOT known
Notes for Table LITH2:
[A] Overlay (nm)—Overlay is a vector component (in X and Y directions) quantity defined at every point on the wafer. It is the difference, O, between the vector position, P1, of a substrate geometry, and the vector position of the corresponding point, P2, in an overlaying pattern, which may consist of resist. O=P1-P2. The difference, O, is expressed in terms of vector components in the X and Y directions, and the value shown is three times the standard deviation of overlay values on the wafer. A dedicated chuck or exposure tool may be required to meet these requirements. Value shown is the overlay of the final layer after multiple patterning, not the individual overlays of each step of a multiple patterning process and is the value that can be achieved using a single tool.
[B] CD control (nm)—Control of critical dimensions compared to mean linewidth target at all pattern pitch values, including errors from all lithographic sources (due to masks, imperfect optical proximity correction, exposure tools, and resist) at all spatial length scales (e.g., includes errors across exposure field, across wafer, between wafers and between wafer lots). Specified here for a restricted definition of CD - one direction, single pitch, single iso dense ratio.
[C] LER and LWR—For fins and gates , LER is the most critical parameter and is what is specified. Fin and gateLWR will depend on the LER achieved and the type of process used to make the fins. For metal levels LWR is the most critical parameter and LER will depend on what LWR is acheived and what patterning process is used.
[D] Bit line Contact Pitch (nm)—Contact staggering into two or more columns/rows may be required to pattern contacts at minimum pitch.
[E] ASML has announce a 0.55NA EUV design with the parameters shown that uses masks that are 4X in width and 8X in length and a 124mmx124mm usable mask field size. No delivery data has been announced. Our estimate is that the earliest such a tool could be delivered is 2020 or 2021, making it potentially available for manufacturing use in 2023.
[G]Minimum contact pitch in Flash devices is dependant on the choice of contact stagger from row to row. Since contact stagger can be increased with only minimal effect on die area, this parameter doesn't drive lithography and isn't shown here for flash devices.
[H]Minimum contact CD and pitch are color coded the same, since they reflect the same layer in the device
[I]VGAA hole CD after etch is larger than the gate diameter to allow for the spacer. The dimension shown for the spacer around the VGAA is added to the gate diameter to give the total diameter of the hole.

## Table Lith-2 EUV PS Roadmap
INDEX
Table LITH-2 -- EUV Dose to Print Roadmap - 2021 UPDATE
| YEAR OF PRODUCTION | 2018 | 2020 | 2022 | 2025 | 2028 | 2031 | 2034
|  | G54M36 | G48M36 | G45M24 | G42M20 | G40M16 | G38M16T2 | G38M16T4
| Logic industry "Node Range" Labeling (nm) | "7" | "5" | "3" | "2.1" | "1.5" | "1.0 eq" | "0.7 eq"
| IDM-Foundry node labeling | i10-f7 | i7-f5 | i5-f3 | i3-f2.1 | i2.1-f1.5 | i2.1-f1.5 | i2.1-f1.5
| Mainstream device for logic | finFET | finFET | finFET | LGAA | LGAA | LGAA | LGAA
EUV Single Patterning
| minimum half pitch (DRAM, MPU metal) (nm) [1] | 18 | 15 | 12 | 10 | 8 | 8 | 7.7
| Normalized Photons per line length of one CD at constant power | 1 | 0.6944444 | 0.4444444 | 0.308642 | 0.1975309 | 0.1975309 | 0.1829938
| minimum hole pitch (via, contact, cut) | 50.91169 | 42.42641 | 33.94113 | 28.28427 | 22.62742 | 22.62742 | 21.77889
| Minimum hole CD size on mask (wafer scale) [2] | 30.54701 | 25.45584 | 20.36468 | 16.97056 | 13.57645 | 13.57645 | 13.06733
| Printed Contact Hole CD | 25.45584 | 21.2132 | 16.97056 | 14.14214 | 11.31371 | 11.31371 | 10.88944
| Contact Hole LCDU requirement (15% of printed CD) (nm) [3] | 3.818377 | 3.181981 | 2.545584 | 2.12132 | 1.697056 | 1.697056 | 1.633417
Photospeed Extrapolation using k4
| NILS (column C), then Effective NILS | 2.5 | 2.5 | 2.5 | 2.5 | 2.5 | 2.5 | 2.5
| k4 | 6 | 5.64 | 5.3016 | 4.983504 | 4.68449376 | 4.403424 | 4.139219
| Calculated Resist Dose to meet target LCDU (mJ/cm2) | 36.34568 | 46.24566 | 63.84791 | 81.23907 | 112.1607 | 99.10518 | 94.52585
| Node to node percent change in dose |  | 27.24% | 38.06% | 27.24% | 38.06% | -11.64% | -4.621%
Manufacturable solutions exist, and are being optimized
Manufacturable solutions are known
Interim solutions are known
Manufacturable solutions are NOT known
[1] flash memory, fins, and LGAA minimum CD's are expected to be reached by SADP or SAQP, so printed sizes are bigger than final sizes and stochastics during exposure are less of an issue
[2] Hole printing assumes a positive mask bias of 20% of the printed size and the printed size is 1/2 of the pitch. I.e for a 51nm pitch, the desired printed size is 25.5nm, to be reduced further by etch to 18nm
[3] LCDU is assumed to be half of total CDU. On a root mean squared basis this is 70% of the full CDU target. The full CDU target is set at 10% of CD

## Table LITH-3 Challenges
INDEX | Table LITH-3 -- Lithography Difficult Challenges

## Figure LITH-1
INDEX
Figure LITH-1: Line and Space Potential Solutions
| Semiconductor Product node | Minimum half pitch (nm) | Production Year | 2018 | 2020 | 2022 |  | 2025 | 2028 | 2031 | 2034
|  |  | Minimum lithographically defined half pitch for MPU and DRAM | 18 | 15 | 12 |  | 10 | 8 | 8 | 7.7
Possible Option
ArF QP Possible
EUV SP Possible
EUV DP Possible
| "7nm" Logic Node | 18 | 193nm QP
| 18nm DRAM |  | EUV
193nm QP
| "5nm" Logic Node | 15 | EUV
NIL
|  |  | 193nm QP | Narrow Options
| "3nm" logic Node | 12 | EUV DP
| "2.1nm" Logic Node | 10 | NIL
| 14nm and 11nm DRAM | 14 | DSA
|  |  | EUV DP |  |  |  | Narrow Options
| "1.5nm" Logic Node and below | 8 | High NA EUV
| <10nm DRAM | 8.4, 7.7 | DSA plus EUV
The colors indicates the time frame in which research, development, and qualification/pre-production should be taking place to provide a solution for a given half pitch range.
Research Required
Development Underway
Qualification / Pre-Production
Continuous Improvement
{
{
{
{

## Figure LITH-2
INDEX
Figure LITH-2: Contact Hole, Via and Cut Type Pattern Potential Solutions
| Semiconductor Product Node | Minimum Pitch (nm) | Production Year | 2018 | 2020 |  | 2022 | 2025 | 2028 | 2031 | 2034
|  |  | Estimated Cut pitch | 50.91169 | 42.42641 |  | 33.94113 | 28.28427 | 22.62742 | 22.62742 | 21.77889
|  |  | Minimum hole pitch (DRAM, MPU, VGAA) | 50.91169 | 42.42641 |  | 33.94113 | 28.28427 | 22.62742 | 22.62742 | 22.62742
|  |  | Minimum VGAA, contact and cut type pitch | 50.91169 | 42.42641 |  | 33.94113 | 28.28427 | 22.62742 | 22.62742 | 21.77889
Possible Option
ArF triple or Quadruple patterning possible
(depends on pattern density at given minimum CD)
More than 4 ArF exposure
EUV SP Possible
EUV DP Possible
| "7nm" Logic Node | 51
| 18nm DRAM | 54 | 193nm Triple or Quadruple Patterning*
EUV SP
| "5nm" Logic Node | 42 | 193nm >4 exposures
NIL
|  |  | EUV DP | Narrow Options
| "3nm" logic Node | 34 | High NA EUV
| "2.1nm" Logic Node | 28 | NIL
| 14nm and 11nm DRAM | 42, 33 | EUV plus DSA
|  |  | High NA EUV DP |  |  | Narrow Options
| "1.5nm" Logic Node and below | 23 | NIL
| <10nm DRAM | 25, 23 | EUV plus DSA
EUV triple or quadruple patterning
The colors indicates the time frame in which research, development, and qualification/pre-production should be taking place to provide a solution for a given half pitch range.
Research Required
Development Underway
Qualification / Pre-Production
Continuous Improvement
*Note that the practical limit for printing dense contact holes with 4X patterning is probably larger than 51nm pitch.
But logic contact and cut levels will not be totally dense, so triple or quadruple patterning is expected to work even if the minimum pitch is 51nm
{
{
{

## Figure LITH-3
INDEX
Figure LITH-3: Projected EUV Photo-Speed as a Function of Printed Contact Hole Size
2018
2020
2022
2025
2028