## INDEX
2020 Outside System Connectivity Tables
Table OSC1 | Technologies Mapped to Applications
Table OSC2 | Optical Interconnect Building Blocks
Table OSC3 | Difficult Challenges
Table OSC4 | Wavelength Division Multiplexing Module Performance Requirements
Table OSC5 | Data Center Outside of Rack Requirements and Potential Solutions
Table OSC6 | Data Center Inside of Rack Requirements and Potential Solutions
Table OSC7 | Telecommunications Optical Interconnect Requirements
Table OSC8 | Office and Factory LAN Requirements and Potential Solutions
Table OSC9 | Free Space Optical Communication - Key Attribute Needs*
Table OSC10 | Fiber to X (FTTX) Requirements and Potential Solutions
Table OSC11 | Mobile Device Wireless Performance Requirements
Table OSC12 | Autonomous Vehicle Sensor Communication Data Rates
Table OSC13 | Automotive Optical Interconnect Requirements
Table OSC14 | Aerospace Optical Interconnect Requirements (Preliminary)
Table OSC15 | IoT Wireless Performance Requirements (Battery)
Table OSC16 | RF and Analog Mixed-Signal Bipolar Technology Requirements
Table OSC17 | Group III-V Compound Semiconductor FET and Bipolar Transistors Technology Requirements
Table OSC18 | Optical Interconnect Test Capability Requirements
© 2021 IEEE. Personal use of this material is permitted. Permission from IEEE must be obtained for all other uses, in any current or future media, including reprinting/republishing this material for advertising or promotional purposes, creating new collective works, for resale or redistribution to servers or lists, or reuse of any copyrighted component of this work in other works.

## 2021 OSC1
INDEX
Table OSC1 Technologies Mapped to Applications
| Application/ Technology | Conventional Copper (Analog) | Conventional Copper (Digital) | RF LPWAN | RF GPS (1.22 GHz & 1.575 GHz) | RF Bluetooth (2.45 GHz) | RF WiFi | Microwave | mm Wave | RADAR | Tera Hertz | Photonic AOC | Plastic Fiber | Multimode Fiber | Single Mode Fiber | Waveguide | Free Space (LED) | Free Space Laser | LIDAR (Free Space)
Data Center
| Between Data Centers | [6 empty] | X | [6 empty] | X
| Between Racks | [10 empty] | X |  | X | X |  |  | R
| Within Racks | X | X | [10 empty] | X |  | X
| Office and Factory LAN | X | X |  |  |  | X | [6 empty] | X | X |  | X | R
Telecom
| Long Haul | [6 empty] | X | [6 empty] | X
| Metro | X | X |  |  |  |  | X | [6 empty] | X
| FTTX |  | X | [5 empty] | R |  | P |  |  | X | X
| Mobile Smart Phone |  |  |  | X | X | X | X | R |  | P
| Small Business or Home | X | X |  |  | X | X |  | R | [7 empty] | X
| Entertainment | X | X |  |  | X | X |  | TBD | [5 empty] | X
| Appliance Control | [5 empty] | X
| HVAC Control | X | X |  |  |  | X
| Security | X | X |  |  |  | X
Automotive
| Control System Communication | X | X | [9 empty] | X | X
| Communication |  |  |  |  | X |  | X
| Object Detection | [8 empty] | X | P | [7 empty] | X
| Position Detection |  |  |  | X |  |  |  |  | X | P | [7 empty] | X
| Imaging | [9 empty] | P | [7 empty] | P
| Entertainment |  | X |  |  |  | X | [5 empty] | X
| Aerospace |  |  | X | X |  |  |  |  | X
| Navigation |  |  |  | X |  |  |  |  | X
| Weather Turbulence | [6 empty] | X |  | X
| Communication | X | X | X |  |  |  | X
| Control System Communication | X | X | [10 empty] | X | X
| Entertainment |  | X |  |  |  | X | [6 empty] | X | X
| Instrument Display | X | X | [10 empty] | X
| Airframe Reliability | [12 empty] | X
Medical/Health
| Embedded Medical Monitors | X |  | X | [12 empty] | X
| Worn Health Monitors |  |  |  | X | X | X | [9 empty] | M
| Fixed Medical Metrology | X | X | X |  |  | X |  |  |  |  | X |  | X | X |  | M
IoT
| Long Range IoT |  |  | X
| Short Range IoT |  |  | X |  | X | X
Sensors
| Environmental Control |  |  | C |  |  | C | [9 empty] | M
| Biomedical mobile |  |  | C*** |  |  | C | [9 empty] | M
Legend
| Proposed | P
| Research | R
| Currently In Use | X
| Communication* | C
| Measurement** | M
* Note: Communication (C) indicates that the capability is used for Communication purposes
** Note: Measurement (M) indicates that the capability is used in the measurement process.
*** RF is used to communicate with implanted medical devices.

## 2021_OSC2
INDEX
Table OSC2 Optical Interconnect Building Blocks
| Direct Modulation | External Modulation | Free Space Optical Interconnects
| Signal Conditioner | Signal Conditioner | Signal Conditioner
| Laser Driver (mW) | Laser Power Supply | Optical Driver (Laser/LED)
| Laser | Laser | Laser/LED
| Input Coupler | Input Coupler | Directional Control Router (for Laser)
| Fiber | External Modulator | Detector
| Output Coupler | Fiber | Amplifier
| Optical Isolators | Output Coupler | Signal Conditioner
| Detector | Detector | Decoder
| Amplifier | Amplifier
| Signal Conditioner | Signal Conditioner

## 2021_OSC3
INDEX | Table OSC3 Difficult Challenges
| Near-Term Challenges: 2019–2026 | Description (why is it a challenge?)
| Achieving high frequency, energy efficient ADC/DAC technology compatible with CMOS processing. | · ADC efficiency degrades at sample rates above 50G samples/s (200Gb/s).
| Components to meet 5G Performance Requirements. | · Increasing energy efficiency of amplifiers while increasing operating frequency.
· Antennas to support multiple band communication in compact mobile devices.
· High efficiency directional antennas are needed to increase range with low input power.
| Integration of ASIC switches with optical I/O | · Development of self aligning high density multi-fiber to package connectors with <1dB loss.
· Integration of high density silicon photonics into the package with ASIC switch.
· Lasers integrated on silicon photonics could require high electrical power and have lifetime issues with the ASIC thermal generation.
· Having the laser separate from the ASIC package requires additional fiber connections and optical routing within the package.
· Compact low-cost reliable parallel optical connector SMF-to-silicon-photonic-circuits, with large number of fibers (>16)
| Agreeing on standards for silicon photonic form factor and interfaces. | · Multiple manufacturers are developing competing solutions. Multiple manufacturers are developing competing solutions.
· Technology development is expensive.
· The market is small, so little incentive for competitors to develop standards.
| 5G mm Wave Noise Cancellation. | · White noise is expected to be 30–36 dB higher than 4G, so circuits are needed to cancel the noise.
· High density of RF signals are expected to interfere with mmWave communication, so circuits are needed to cancel these signals.
· This may require use of noise phase resonators (e.g. photonic resonators) with multiple clocks.
| Long-Term Challenges: 2027–2034 | Description
| Increasing the density of silicon photonics to reduce cost while reducing power consumption | · Optical devices are often linear or planar yet much could be done, especially to reduce size, utilizing the 3rd dimension.
· Design, but specially fabrication in “Z” is “hard”. Some type of 3D printing might enable this technical solution.
· Developing low power higher efficiency lasers and modulators requires new technology.
| Develop methods for communication between systems with different wavelengths, polarizations, modulations. | · Technology is needed to up or down shift photons to different wavelengths.
· Technology is needed to change polarization of light when entering a different system.
· Devices are needed to translate and transmit photonic modulated information to a system with a different modulation scheme (i.e., Modulation Converters).
| Reducing latency of communication between CPUs and memory or other CPUs in data centers. | · Signals from the CPU must be serialized, converted to photons, and (photons converted to electrical be routed then converted back to photons multiple times).
· Switches must arbitrate between conflicting routing request which adds latency.
· Regenerate digital signals in the optical domain without returning to the electronic domain, a capability that is likely to require non-linear optical materials.
· Perform logic operations in the optical domain.
· Identify a strategy for reliable O/I with point to point connectivity.
· May need a hybrid switch for small packet vs. large file messages.
| Increasing energy efficiency of communication above 10 Gbps for 6G. | · Identifying an energy efficient communication architecture and protocol.
· Developing energy efficient components to support high data rate communication for 6G
| Reducing signal losses for 6G+ communication between components in mobile RF devices | · Communication losses between components in planar thin film MCMs may be too high at >0.1 THz frequencies (<1dB).
· Uncertain whether 3D package or 3D hetero monolithic integration can provide a cost effective solution.

## 2021_OSC4
INDEX
Table OSC4 Wavelength Division Multiplexing Module Performance Requirements
|  | 2019 | 2021 | 2023 | 2025 | 2027 | 2029 | 2031 | 2033 | 2034 | HOM : higher order modulation (i.e. PAM Qpsk, etc.)
| System structure | [9 empty] | TX: transmitter path
| Data Rate/ Lane[1] (Gbit/s) | 50 | 50 | 50 | 50 | 100 | 100 | 100 | 200 | 200 | RX: receiver
| Data Rate/fiber (Gbit/s) | 400 | 400 | 800 | 800 | 1600 | 1600 | 3200 | 3200 | 3200 | TIA: trans impedance amplifier
| Distance (km) | <10 km | <80 km | <80 km | <80 km | <80 km | <80 km | <80 km | <80 km | <80 km | PD: photodetector
| # Wavelengths [2] | 8 | 8 | 8 | 8 | 16 | 16 | 16 | 16 | 16 | FEC: error code correction
| Number of Bits per symbol (HOM) [3] | 2 | 2 | 2 | 2 | 2 | 2 | 4 | 4 | 4 | PAM: Phase amplitude modulation
| Additional link penalty due to HOM (dB) | 3 | 3 | 3 | 3 | 3 | 3 | 9 | 9 | 9 | Qpsk: Quadrature Phase-Shift Keying
Device Performance
| TX I/O loss (dB) | 2 | 1.5 | 1.5 | 1.5 | 1 | 1 | 1 | 1 | 1
| RX I/O loss (dB) | 3.5 | 2 | 2 | 1.5 | 1 | 1 | 2 | 2 | 2
| MUX IL (dB) | 1.5 | 1.5 | 1.5 | 1.5 | 1.5 | 1.5 | 1.5 | 1.5 | 1.5
| DEMUX IL (dB) | 1.5 | 1.5 | 1.5 | 1.5 | 1.5 | 1.5 | 1.5 | 1.5 | 1.5
| Target RX Sensitivity [PD+TIA] or [APD+TIA] (dBm) | -12 | -12 | -12 | -12 | -15 | -15 | -15 | -15 | -15
| Noise Penalty at the receiver side (dB) (25G as reference) | 1.5 | 3 | 4.5 | 6 | 7.5 | 9 | 9 | 9 | 9
| Laser Output Power (dBm) [4] | 16 | 16 | 16 | 16 | 16 | 16 | 16 | 16 | 16
| Photodetector BW (GHz) | 20 | 45 | 45 | 45 | 45 | 90 | 90 | 90 | 90
| Modulator BW (GHz) | 35 | 35 | 35 | 35 | 35 | 70 | 70 | 70 | 70
[1] a lane is for a single data stream with no modulation in a fiber
[1] feasibility assuming integration on Si-photonics : control of dense WDM over a broad range of temperature is challenging with Si
[2] assuming HOM on fully integrated Si Photonics : QPSK/DPQPSK demonstrated with Si-photonics, 16-PSK, 32-PSK not demonstrated
[3] assuming integrated laser on Si after 2019, 40 mW on WDM laser at high temperature not demonstrated yet
Manufacturable solutions exist, and are being optimized
Manufacturable solutions are known
Interim solutions are known
Manufacturable solutions are NOT known

## 2021_OSC5
INDEX
| Table OSC5 Data Center Outside of Rack Requirements and Potential Solutions | [8 empty] | *Based on iNEMI 2019 Roadmap Optoelectronics TWG Chapter
| Year | 2018 | 2019 | 2020 | 2021 | 2022 | 2023 | 2024 | 2025 | 2026 | 2027 | 2028 | 2029 | 2030 | 2031 | 2033 | 2034
| Data Rate/Link (Gb/Sec) | 100 | 100 | 400 | 400 | 400 | 800 | 800 | 800 | 1600 | 1600 | 1600 | 1600 | 1600 | 1600 | 1600 | 1600
| Physical Modulation Method (direct or external) | Direct | Direct/ Modulator | Direct/ Modulator | Direct/ Modulator | Direct/ Modulator | Direct/ Modulator | Direct/ Modulator | Direct/ Modulator | Modulator | Modulator | Modulator | Modulator | Modulator | Modulator | Modulator | Modulator
| AOC Mode | Multi-/Single-mode2 | Multi-/Single-mode | Multi-/Single-mode | Multi-/Single-mode | Multi-/Single-mode | Multi-/Single-mode | Multi-/Single-mode | Multi-/Single-mode | Multi-/Single-mode | Multi-/Single-mode | Multi-/Single-mode | Multi-/Single-mode | Multi-/Single-mode | Multi-/Single-mode | Multi-/Single-mode | Multi-/Single-mode
| AOC wavelengths/fiber | 1/multi2 | 1/multi2 | 1/multi2 | 1/multi2 | 1/multi2 | 1/multi2 | 1/multi2 | 1/multi2 | 1/multi2 | 1/multi2 | 1/multi2 | 1/multi2 | 1/multi2 | 1/multi2 | 1/multi2 | 1/multi2
| AOC Energy Consumption (pJ/bit) | 6 | 5 | 5 | 4 | 4 | 4 | 4 | 4 | 4 | 4 | 4 | 2 | 2 | 2 | 2 | 2
Potential Solutions
Laser Source
Multimode/VCSEL
Multimode/Quantum Dot
Nanowire VCSEL
Single Mode/Edge Emitter
AOC Si Photonics
Silicon Photonic InP-Laser/MZ & Si WG
Ge-on-Si Photodetectors
Silicon Photonic with InP Laser/MZ/ MUX
Silicon Photonic DeMUX/ Ge-on-Si Photodetectors
Silicon Photonic Integrated Transceiver
Dual Polarization Communication
Increase Device Density
Mach Zehnder
Electro Absorption (EOA)
Ring Modulators
Plasmonic Mach Zehnder modulator
Stark Effect
Quantum Well ElectroOptic Modulator
Single Mode Fiber Connected to Server and Routers
Low loss connectors to couple single mode fiber to backplane, card or package
Optical Routing
Hybrid E/O Routing
Phase Change Optical Router
Optically Pumped Semiconductor Micro-ring Router
Plasmonic Router
Legend
Research
Development
Pilot Production
Production & Continuous Improvement
1 - Intel announced integrated CWDM4 shipments August, 2016
2 - Silicon photonics integrated into AOC may accelerate conversion to single mode with multiple wavelengths/fiber

## 2021_OSC6
INDEX
| Table OSC6 Data Center Inside of Rack Requirements and Potential Solutions | [9 empty] | *Based on iNEMI 2019 Roadmap Optoelectronics TWG Chapter
| Year | 2018 | 2019 | 2020 | 2021 | 2022 | 2023 | 2024 | 2025 | 2026 | 2027 | 2028 | 2029 | 2030 | 2031 | 2033 | 2034
| Backplane Data Rate/lane (Gb/s)1 | 25 | 40 | 40 | 40 | 40 | 40 | 40 | 40 | 40 | 40 | 40 | 100 | 100 | 100 | 100 | 100
| Back Plane Physical Modulation Method (direct or secondary) | Direct | Direct | Direct | Direct | Direct | Direct | Direct | Direct | Direct | Direct | Direct | Direct/ Modulator | Direct/ Modulator | Direct/ Modulator | Direct/ Modulator | Direct/ Modulator
Into & Out of Card Data Density (Gb/s/mm2)
On-Card
| On-Card Data Rate/lane (Gb/s) | 28 | 28 | 28 | 28 | 28 | 28 | 56 | 56 | 56 | 56 | 56 | 56 | 56 | 56 | 56 | 56
| Optical Mode | Multi/Single Mode | Multi/Single Mode | Multi/Single Mode | Multi/Single Mode | Multi/Single Mode | Multi/Single Mode | Multi/Single Mode | Multi/Single Mode | Multi/Single Mode | Multi/Single Mode | Multi/Single Mode | Multi/Single Mode | Multi/Single Mode | Multi/Single Mode | Multi/Single Mode | Multi/Single Mode
| Max # Wavelengths per Fiber/Waveguide | 4 | 4 | 4 | 4 | 4 | 4 | 4 | 4 | 4 | 4 | 4 | 8 | 8 | 8 | 8 | 8
| On-Card Physical Modulation Method (direct or modulator) | Direct/ Modulator | Direct/ Modulator | Direct/ Modulator | Direct/ Modulator | Direct/ Modulator | Direct/ Modulator | Direct/ Modulator | Direct/ Modulator | Direct/ Modulator | Direct/ Modulator | Direct/ Modulator | Direct/ Modulator | Direct/ Modulator | Direct/ Modulator | Direct/ Modulator | Direct/ Modulator
Package
| Into-out of Package Data Rate/lane (Gb/s) | 40 | 56 | 56 | 56 | 56 | 56 | 56 | 56 | 56 | 56 | 56 | 100 | 100 | 100 | 100 | 100
| Into-out of Package Physical Modulation Method (direct or modulator) | Direct/ Modulator | Direct/ Modulator | Direct/ Modulator | Direct/ Modulator | Direct/ Modulator | Direct/ Modulator | Direct/ Modulator | Direct/ Modulator | Direct/ Modulator | Direct/ Modulator | Direct/ Modulator | Direct/ Modulator | Direct/ Modulator | Direct/ Modulator | Direct/ Modulator | Direct/ Modulator
| Max # Wavelengths per Fiber/Waveguide | 4 | 4 | 4 | 4 | 4 | 8 | 8 | 8 | 8 | 8 | 8 | 8 | 8 | 8 | 8 | 8
On-Chip
| Into-out of Chip Data Rate/lane (Gb/s) | 50 | 100 | 100 | 100 | 100 | 100 | 100 | 100 | 100 | 100 | 100 | 200 | 200 | 200 | 200 | 200
| Into-out of Chip Physical Modulation Method (direct or modulator) | Direct/ Modulator | Direct/ Modulator | Direct/ Modulator | Direct/ Modulator | Direct/ Modulator | Direct/ Modulator | Direct/ Modulator | Direct/ Modulator | Direct/ Modulator | Direct/ Modulator | Direct/ Modulator | Direct/ Modulator | Direct/ Modulator | Direct/ Modulator | Direct/ Modulator | Direct/ Modulator
| Optical Mode | Single Mode | Single Mode | Single Mode | Single Mode | Single Mode | Single Mode | Single Mode | Single Mode | Single Mode | Single Mode | Single Mode | Single Mode | Single Mode | Single Mode | Single Mode | Single Mode
Building Block
Signal Conditioner
| Laser Driver | On-card | On-card | On-card | On-card | On-card | On-card, package | On-card, package | On-card, package | On-card, package | On-card, package | On-card, package | On-card, package | On-card, package | On-card, package | On-card, package | On-card, package
| Laser | VCSEL/Edge | VCSEL/Edge | VCSEL/Edge | VCSEL/Edge | VCSEL/Edge | VCSEL/Edge | VCSEL/Edge | VCSEL/Edge | VCSEL/Edge | VCSEL/Edge | VCSEL/Edge | VCSEL/Edge | VCSEL/Edge | VCSEL/Edge | VCSEL/Edge | VCSEL/Edge
Electrical Power Consumption (Energy/bit)
| On-Card Power Dissipation, Excluding CDR, pJ/bit |  | 4 |  | 3 |  | 3 |  | 3 |  | 3 |  | 2 |  | 2 | 2 | 2
| In-Out of Package Optical link Energy/bit, pJ/bit |  | 2 |  | 1 |  | 1 |  | 1 |  | 1 |  | 0.05 |  | 0.05 | 0.05 | 0.05
Potential Solutions (High Bandwidth, high density, and low power)
Improved Electrical
Integrated Transceiver
Integrated InP-on-Si laser/ Modulator/MUX
Integrated InP-on-Si laser/ Modulator/MUX/ DeMUX Detectors
Integrated Transmitter & Detector Electronics
Low Power Laser
VCSEL
Photonic Crystal Laser
Quantum Dot Laser
Nanowire VCSEL
Edge Emitter
Compact Modulator
Mach Zehnder
Electro Absorption (EOA)
Ring Modulators
Bulk Semiconductor Franz-Keldysh Effect (III-V, Ge)
Plasmonic Mach Zehnder Modulator
Stark Effect
Quantum Well ElectroOptic modulator
Photodetector
<40 nm photodiode with plasmonic focusing optics
1 Industry consensus is that data communication will be bypassing the backplane and moving directly to the card or package
Manufacturable solutions exist, and are being optimized
Manufacturable solutions are known
Interim solutions are known
Manufacturable solutions are NOT known
Legend
Research
Development
Pilot Production
Production & Continuous Improvement

## 2021_OSC7
INDEX
| Table OSC7 Telecommunications Optical Interconnect Requirements |  |  |  |  | *Based on iNEMI 2019 Roadmap Optoelectronics TWG Chapter
| Year | 2019 | 2021 | 2023 | 2025 | 2027 | 2029 | 2031 | 2033 | 2034
| Data rate/wavelength, single transceiver, Gb/s | 400 | 400 | 1000 | 1000 | 1000 | 2000 | 2000 | 2000 | 2000
| Bandwidth efficiency, Bits/symbol | 6 | 6 | 8 | 8 | 8 | 10 | 10 | 10 | 10
| Max data rate/fiber | 100Tb/s | 100Tb/s | 100 Tb/s | 100 Tb/s | 250 Tb/s | 250 Tb/s | 250 Tb/s | 250 Tb/s | 250 Tb/s
| Distance between repeaters | 80 km to 1000 km | 80 km to 1000 km | 80 km to 1000 km | 80 km to 1000 km | 80 km to 1000 km | 80 km to 1000 km | 80 km to 1000 km | 80 km to 1000 km | 80 km to 1000 km
| Optical wavelength | 1310,1550/1610 | 1310,1550/1611 | 1310,1550/1610 | 1310,1550/1610 | 1310,1550/1610 | 1310,1550/1610 | 1310,1550/1610 | 1310,1550/1610 | 1310,1550/1610
| Single channel optical power | -3 dbm | -3 dbm | -3 dbm | -3 dbm | -3 dbm | -3 dbm | -3 dbm | -3 dbm | -3 dbm
| Total optical power | 20 dbm | 20 dbm | 20 dbm | 20 dbm | 20 dbm | 20 dbm | 20 dbm | 20 dbm | 20 dbm
| # wavelengths/ fiber | <168 | <168 | <168 | <168 | <168 | <168 | <168 | <168 | <168
| Wavelength spacing, GHz (min.) | 50 | 50 | 50 | 50 | 50 | 50 | 50 | 50 | 50
| Physical Modulation Method (direct or secondary) | Secondary modulator, PIC | Secondary modulator, PIC | Secondary modulator, PIC | Secondary modulator, PIC | Secondary modulator, PIC | Secondary modulator, PIC | Secondary modulator, PIC | Secondary modulator, PIC | Secondary modulator, PIC
| Optical mode; multi/single | single | single | single | single | single | single | single | single | single
Manufacturable solutions exist, and are being optimized
Manufacturable solutions are known
Interim solutions are known
Manufacturable solutions are NOT known

## 2021_OSC8
INDEX
| Table OSC8 Office and Factory LAN Requirements and Potential Solutions |  |  |  |  | *Based on iNEMI 2019 Roadmap Optoelectronics TWG Chapter
| Year | 2019 | 2021 | 2023 | 2025 | 2027 | 2029 | 2031 | 2033 | 2034
| LAN to ~10 Km Max Data Rate/ Wavelength (Gb/s) | 100 | 100 | 100 | 100 | 200 | 200 | 200 | 200 | 200
| Max Link Data Rate | 400Gbps | 1Tbps | 1Tbps | 1Tbps | 4Tbps | 4Tbps | 4Tbps | 4Tbps | 4Tbps
| LAN Wavelengths | 4 | 4 | 4 | 4 | 16 | 16 | 16 | 16 | 16
| Physical Modulation Method (direct or external) | Direct | External | External | External | External | External | External | External | External
| Laser | VCSEL/ edge emitters | VCSEL/ edge emitters | VCSEL/edge emitters | VCSEL/edge emitters | VCSEL/edge emitters | VCSEL/edge emitters | VCSEL/edge emitters | VCSEL/edge emitters | VCSEL/edge emitters
| LAN wavelength spacing (nm) | 4.5 | 4.5 | 4.5 | 4.5 | 4.5 | 4.5 | 4.5 | 4.5 | 4.5
| LAN Energy Consumption (pJ/bit) | 25 | 20 | 17 | 15 | 12 | 10 | 8 | 7 | 7
Potential Solutions (High Bandwidth, high density, and low power)
Integrated Transponder
Integrated laser/ modulator/MUX
Integrated laser/ modulator/MUX/Isolator DeMUX detectors
Integrated Transmitter & detector electronics
Low Power Laser
Nanocrystal Laser
Compact Modulator
Mach Zehnder
Electroabsorption Modulators
Ring Modulators
Bulk Semiconductor Franz-Keldysh effect (III-V, Ge)
Quantum Well Electro Absorption
Stark Effect
Plasmonic Mach Zehnder
Legend
Research
Development
Pilot Production
Production & Continuous Improvement
1 - Intel announced integrated CWDM4 shipments August, 2016

## 2021_OSC9
INDEX
Table OSC9 Free Space Optical Communication - Key Attribute Needs*
Short Range (Local Area Broadcast and Networks)
| Power Transmitted, milliwatts | 10's
| Data Rate, Gbps | 10+ Gbs
| Typical Download Rate Gbps | 0.108
| Typical Upload Rate Gbps | 0.053
| Modulation Method | OOK**, Wavelength change, PAM***, others
| Beam Concentration | Typically none
| Wavelength,nm | Visible to near IR
| Simplex or Duplex | Simplex dominates, duplex of interest
| Range | <~ 10 meters
*This is the initial listing of Key Attributes for free space optical communications links and remains a work in progress, especially regarding future needs.
| **OOK | On-Off Keying
| ***PAM | Pulse Amplitude Modulation

## 2021_OSC10
INDEX
| Table OSC10 Fiber to X (FTTX) Requirements and Potential Solutions |  |  |  |  | *Based on iNEMI 2019 Roadmap Optoelectronics TWG Chapter
FTTX (X = curb, house, desk, antenna, etc.)
| Year | 2019 | 2021 | 2023 | 2025 | 2027 | 2029 | 2031 | 2033 | 2034
| Downlink, Data rate/wavelength, Gb/s | 10 | 25 | 25 | 25 | 100 | 100 | 100 | 100 | 100
| Uplink, Data Rate/wavelength, Gb/s | 1 | 1 | 1 | 1 | 2.5 | 2.5 | 2.5 | 2.5 | 2.5
| Max Effective Bandwidth per End Customer (Mbps) | 2,000 (WDM-PONS) | 2,000 (WDM-PONS) | 4,000 (WDM-PONS) | 4,000 (WDM-PONS) | 4,000 (WDM-PONS) | 10,000 (WDM-PONS) | 10,000 (WDM-PONS) | 10,000 (WDM-PONS) | 10,000 (WDM-PONS)
| Optical Wavelength, Single Mode | 1310/1490/1550 | 1310/1490/1550 | 1310/1490/ 1550 | 1310/1490/1550 | 1310/1490/ 1550 | 1310/1490/ 1550 | 1310/1490/1550 | 1310/1490/1550 | 1310/1490/1550
| Max # Wavelengths/fiber, Down and Up | 4 | 4 | 4 | 4 | 10 | 10 | 10 | 10 | 10
| Modulation Format | analogue, 4096 QAM | analogue, 4096 QAM | analogue, 4096 QAM | analogue, 4096 QAM | analogue, 4096 QAM | analogue, 4096 QAM | analogue, 4096 QAM | analogue, 4096 QAM | analogue, 4096 QAM
| Optical Mode; Multi/Single | single mode | single mode | single mode | single mode | single mode | single mode | single mode | single mode | single mode
| Power Dissipation, Watts/Wavelength | 16 | 13 | 10.53 | 11 | 10 | 9 | 9 | 9 | 9
| Transceiver Form Factor | Diplexer/ Triplexer, SFP, XFP | Diplexer/ Triplexer, SFP, XFP | Diplexer/ Triplexer, SFP, XFP | Diplexer/ Triplexer, SFP, XFP | Diplexer/ Triplexer, XFP, ? | Diplexer/ Triplexer, XFP, ? | Diplexer/ Triplexer, XFP, ? | Diplexer/ Triplexer, XFP, ? | Diplexer/ Triplexer, XFP, ?
Potential Solutions (High Bandwidth, high density, and cost/lane-G-bit)
Integrated Transponder
Integrated Signal Conditioner/Laser Driver/Laser
Integrated Signal Conditioner/Driver/Laser/ modulator/MUX
Integrated deMUX/Detector/Amplifier/ Signal Conditioner
Integrated Transmitter & Detector Electronics
Manufacturable solutions exist, and are being optimized
Manufacturable solutions are known
Interim solutions are known
Manufacturable solutions are NOT known
Research
Development
Pilot Production
Production & Continuous Improvement

## 2021_OSC11
INDEX
Table OSC11 Mobile Device Wireless Performance Requirements
|  | 2018 | 2019 | 2020 | 2021 | 2022 | 2023 | 2024 | 2025 | 2026 | 2027 | 2028 | 2029 | 2030 | 2031 | 2032 | 2033 | 2034
| Bluetooth BR1 Data Rate (Mbps) | 24 |  |  |  |  | TBD | TBD | TBD | TBD | TBD | TBD | TBD | TBD | TBD |  | TBD
| Bluetooth EDR2 Data Rate (Mbps) | 2/3 | 2/3 | 2/3 | 2/3 | 2/3 | 2/3 | 2/3 | 2/3 | 2/3 | 2/3 | 2/3 | 2/3 | 2/3 | 2/3 |  | 2/3
| BLE3 Data Rate (Mbps) | 1/24 | 1/24 | 1/24 | 1/24 | 1/24 | 1/24 | 1/24 | 1/24 | 1/24 | 1/24 | 1/24 | 1/24 | 1/24 | 1/24 |  | 1/24
| BLE3 User Data Rate (Mbps) | 0.2/0.4 | 0.2/0.4 | 0.2/0.4 | 0.2/0.4 | 0.2/0.4 | 0.2/0.4 | 0.2/0.4 | 0.2/0.4 | 0.2/0.4 | 0.2/0.4 | 0.2/0.4 | 0.2/0.4 | 0.2/0.4 | 0.2/0.4 |  | 0.2/0.4
| "BLE (Long Range) Data Date (Mbps)" | 0.125/0.5 | 0.125/0.5 | 0.125/0.5 | 0.125/0.5 | 0.125/0.5 | 0.125/0.5 | 0.125/0.5 | 0.125/0.5 | 0.125/0.5 | 0.125/0.5 | 0.125/0.5 | 0.125/0.5 | 0.125/0.5 | 0.125/0.5 |  | 0.125/0.5
| BLE (Long Range) User Data Date (Mbps) | 0.02/0.1 | 0.02/0.1 | 0.02/0.1 | 0.02/0.1 | 0.02/0.1 | 0.02/0.1 | 0.02/0.1 | 0.02/0.1 | 0.02/0.1 | 0.02/0.1 | 0.02/0.1 | 0.02/0.1 | 0.02/0.1 | 0.02/0.1 |  | 0.02/0.1
| Bluetooth Device Range (m) Class 2 | 10/404 | 10/40 | 10/40 | 10/40 | 10/40 | 10/40 | 10/40 | 10/40 | 10/40 | 10/40 | 10/40 | 10/40 | 10/40 | 10/40 |  | 10/40
| BT Broadcast Power (mW) Class 2 | 2.5 | 2.5 | 2.5 | 2.5 | 2.5 | 2.5 | 2.5 | 2.5 | 2.5 | 2.5 | 2.5 | 2.5 | 2.5 | 2.5 |  | 2.5
BT Tranceiver Power
| Wi-Fi Max Data Rate (Gbps) Range 45 m | 0.867 | 0.867 | 0.867 | 0.867 | 0.867 | 0.867 | 0.867 | 0.867 | 0.867 | 0.867 | 0.867 | 0.867 | 0.867 | 0.867 |  | 0.867
| Wi-Fi Ultra High Data Rate (Gbps)5[60 GHz] Range ~15 m (obstruction sensitive) |  | 4.6-7 | 4.6-7 | 4.6-7 | 4.6-7 | 4.6-7 | 4.6-7 | 4.6-7 | 4.6-7 | 4.6-7 | 4.6-7 | 4.6-7 | 4.6-7 | 4.6-7 | 4.6-7 | 4.6-7 | 4.6-7
| Cellular Data Rate Gbps (Max.)6 |  | 1 | 5 | 5 | 5 | 7 | 7 | 7 | 10 | 10 | 10 | 20 | 20 | 20 | 50 | 50 | 50
| Max. Cell Range7 (km)[unobstructed] | 35 | 35 | 358/0.2-19 | 35/0.2-1 | 35/0.2-1 | 35/0.2-1 | 35/0.2-1 | 35/0.2-1 | 35/0.2-1 | 35/0.2-1 | 35/0.2-1 | 35/0.2-1 | 35/0.2-1 | 35/0.2-1 | 35/0.2-1 | 35/0.2-1 | 35/0.2-1
| 3G Frequency | <4 GHz | <4 GHz | <4 GHz | <4 GHz | <4 GHz | <4 GHz | <4 GHz | <4 GHz | <4 GHz | <4 GHz | <4 GHz | <4 GHz | <4 GHz | <4 GHz | <4 GHz | <4 GHz | <4 GHz
| 4G Frequency | <4 GHz | <4 GHz | <4 GHz | <4 GHz | <4 GHz | <4 GHz | <4 GHz | <4 GHz | <4 GHz | <4 GHz | <4 GHz | <4 GHz | <4 GHz | <4 GHz | <4 GHz | <4 GHz | <4 GHz
| 5G Maximum Data Rate (Gbps) |  |  | 5 | 5 | 5 | 7 | 7 | 7 | 10 | 10 | 10 | 20 | 20 | 20 | 50 | 50 | 50
| Wireless Power Budget (mW) | 200–300 | 200–300 | 200–300 | 200–300 | 200–300 | 200–300 | 200–300 | 200–300 | 200–300 | 200–300 | 200–300 | 200–300 | 200–300 | 200–300 | 200–300 | 200–300 | 200–300
Massive MIMO Frequency <6 GHz
mmWave Freqency (28 GHz)
mmWave Freqency (~38 GHz)
mmWave Freqency (~72 GHz)
1. BR: Basic Blue Tooth Rate
2. EDR: Enhanced Blue Tooth Data Rate
3. BLE: Blue Tooth Low Energy
4. BlueTooth 5
5. The Wi-Fi data rate is modeled based on the following speculative timeline on industrial standards: 802.11ad in 2021, and WirelessHD 1.1 in 2024.
6. Assumes that Massive MIMO will be implemented in 2019 and full 5G peformance in 2025.
7. Assumes 4G LTE though 2017, Massive MIMO <6 GHz through 2023 and both Massive MIMO<6GHz and mm Wave beyond 2025.
8. <6 GHz
9. mmWave 28 GHz
Manufacturable solutions exist, and are being optimized
Manufacturable solutions are known
Interim solutions are known
Manufacturable solutions are NOT known
Research
Development
Pilot Production
Production & Continuous Improvement

## 2021_OSC12
INDEX
Table OSC12 Autonomous Vehicle Sensor Communication Requirements
Sensor Data Rate
|  | 1080i | 1080p | 4K Video | Fisheye | LiDAR
| Horizontal Pixels | 1920 | 1920 | 4096 | 628 | 2048
| Vertical Pixels | 540 | 1080 | 2160 | 586 | 64
| Total Pixels | 1036800 | 2073600 | 8847360 | 368008 | 131072
| Number of Colors | 3 | 3 | 3 | 3
| bits/pixel | 24 | 24 | 24 | 24 | 24
| Refresh cycles/s | 60 | 60 | 60 | 60 | 10
| Data Rate (Gb/s) | 1.5 | 3 | 13 | 0.53 | 0.003

## 2021_OSC13
INDEX
| Table OSC13 Automotive Optical Interconnect Requirements |  |  |  |  | *Based on iNEMI 2019 Roadmap Optoelectronics TWG Chapter
Plastic Optical Fiber (POF) (Automotive) - Key Attribute Needs
< 200 meters, PF-GI-POF (Perflourinated Graded Index Plastic Optical Fiber)
Application include Building Wiring, Active Optical Cables, etc.
|  | 2019 | 2021 | 2023 | 2025 | 2027 | 2029 | 2031 | 2033
| Data Rate (Gbps)*** | 40 | 40 | 100 | 100 | 100 | 100 | 100 | 100
| Data Rate (Gbps)** | 0.15 | 1 | 1 | 10 | 10 | TBD* | TBD* | TBD*
| Distance (m) | <200 | <200 | <200 | <200 | <200 | <200 | <200 | <200
| Wavelength (nm) | 1100 | 1100 | 1100 | 1100 | 1100 | 1100 | 1100 | 1100
| Source | VCSEL | VCSEL | VCSEL | VCSEL | VCSEL | TBD | TBD | TBD
| max # wavelengths/ waveguide | 1 | 1 | 1 | 1 | 1 | TBD | TBD | TBD
| Optical mode; multi/single | multi-/single-mode | multi-/single-mode | multi-/single-mode | multi-/single-mode | multi-/single-mode | multi-/single-mode | multi-/single-mode | multi-/single-mode
| Physical Modulation Method (direct or secondary) | Direct | Direct | Direct | Direct | Direct | Direct | Direct | Direct
* Emergence of Autonomous Vehicles May Require Higher Data Rates
Potential Solutions for High Data Rate Sensors
AOC
Multimode Fiber
Single Mode Fiber
** Based on Standards by the Media Oriented Systems Transport (MOST) Cooperative and IEEE 802.3by
*** Based on iNEMI <200m POF requirements for Automobiles, Buildings, and Active Optical Cables
Research
Development
Pilot Production
Production & Continuous Improvement

## 2021_OSC14
INDEX
Table OSC14 Aerospace Optical Interconnect Requirements (Preliminary)
|  | 2019 | 2021 | 2023 | 2025 | 2027 | 2029 | 2031 | 2032
| Data Rate (Gbps) | TBD | TBD | TBD | TBD | TBD | TBD | TBD | TBD
| Distance (m) | TBD | TBD | TBD | TBD | TBD | TBD | TBD | TBD
| Wavelength (nm) | 850/1310/1550 | 850/1310/1550 | 850/1310/1550 | 850/1310/1550 | 850/1310/1550 | 850/1310/1550 | 850/1310/1550 | 850/1310/1550
| Source | TBD | TBD | TBD | TBD | TBD | TBD | TBD | TBD
| max # wavelengths/waveguide | TBD | TBD | TBD | TBD | TBD | TBD | TBD | TBD
| Optical mode; multi/single | multi-/single-mode | multi-/single-mode | multi-/single-mode | multi-/single-mode | multi-/single-mode | multi-/single-mode | multi-/single-mode | multi-/single-mode
| Physical Modulation Method (direct or secondary) | TBD | TBD | TBD | TBD | TBD | TBD | TBD | TBD
| Communication Applications | Technology
In-flight entertainment
| In-flight networking | Fiber to Wi-Fi
Display systems
| Avionics data transmission | WDM
| Communication systems | RF-over fiber
| Fiber Optic Sensor Applications | Area of Use
| Structural performance and reliability | Body | Wings | Blades
| Performance | Engine

## 2021_OSC15
INDEX
Table OSC15 IoT Wireless Performance Requirements (Battery)
|  | 2018 | 2019 | 2020 | 2021 | 2022 | 2023 | 2024 | 2025 | 2026 | 2027 | 2028 | 2029 | 2030 | 2031 | 2032
| IoT Tx/Rx Power/bit (µW/b) | 0.608 | 0.381 | 0.238 | 0.149 | 0.093 | 0.058 | 0.037 | 0.023 | 0.014 | 0.009 | 0.006 | 0.004 | 0.003 | 0.002 | 0.002
Blue Tooth
| BR1Data Rate (Mbps) Continuous Transmission | 210 | 2 | 2 | 2 |  | TBD |  | TBD |  | TBD |  | TBD |  | TBD | TBD
| EDR2 Data Rate (Mbps) Continuous Transmission | 2/3 | 2/3 | 2/3 | 2/3 | 2/3 | 2/3 | 2/3 | 2/3 | 2/3 | 2/3 | 2/3 | 2/3 | 2/3 | 2/3 | 2/3
| BLE3 Data Rate (Mbps) | 1/24 | 1/24 | 1/24 | 1/24 | 1/24 | 1/24 | 1/24 | 1/24 | 1/24 | 1/24 | 1/24 | 1/24 | 1/24 | 1/24 | 1/24
| BLE3 User Data Rate (Mbps) | 0.2/0.4 | 0.2/0.4 | 0.2/0.4 | 0.2/0.4 | 0.2/0.4 | 0.2/0.4 | 0.2/0.4 | 0.2/0.4 | 0.2/0.4 | 0.2/0.4 | 0.2/0.4 | 0.2/0.4 | 0.2/0.4 | 0.2/0.4 | 0.2/0.4
| BLE3 Min. Range (m) | 100 | 100 | 100 | 100 | 100 | 100 | 100 | 100 | 100 | 100 | 100 | 100 | 100 | 100 | 100
| "BLE (Long Range)4 Data Date (Mbps)" | 0.125/0.5 | 0.125/0.5 | 0.125/0.5 | 0.125/0.5 | 0.125/0.5 | 0.125/0.5 | 0.125/0.5 | 0.125/0.5 | 0.125/0.5 | 0.125/0.5 | 0.125/0.5 | 0.125/0.5 | 0.125/0.5 | 0.125/0.5 | 0.125/0.5
| BLE (Long Range)4 User Data Date (Mbps) | 0.02/0.1 | 0.02/0.1 | 0.02/0.1 | 0.02/0.1 | 0.02/0.1 | 0.02/0.1 | 0.02/0.1 | 0.02/0.1 | 0.02/0.1 | 0.02/0.1 | 0.02/0.1 | 0.02/0.1 | 0.02/0.1 | 0.02/0.1 | 0.02/0.1
| BLE Long Range4 (m) | >400 | >400 | >400 | >400 | >400 | >400 | >400 | >400 | >400 | >400 | >400 | >400 | >400 | >400 | >400
| Class 1 Range (m) | TBD
| Class 1 Broadcast Power (mW) | 4009/100 | 400/100 | 400/100 | 400/100 | 400/100 | 400/100 | 400/100 | 400/100 | 400/100 | 400/100 | 400/100 | 400/100 | 400/100 | 400/100 | 400/100
| Class 2 Range (m) | 409/10 | 40/10 | 40/10 | 40/10 | 40/10 | 40/10 | 40/10 | 40/10 | 40/10 | 40/10 | 40/10 | 40/10 | 40/10 | 40/10 | 40/10
| Class 2 Broadcast Power (mW) | 2.5 | 2.5 | 2.5 | 2.5 | 2.5 | 2.5 | 2.5 | 2.5 | 2.5 | 2.5 | 2.5 | 2.5 | 2.5 | 2.5 | 2.5
Class 3 Range (m)
| Class 3 Broadcast Power (mW) | 1 | 1 | 1 | 1 | 1 | 1 | 1 | 1 | 1 | 1 | 1 | 1 | 1 | 1 | 1
Transceiver Power (mW)
| Standby Power (mW) | 0.005 | 0.005 | 0.005 | TBD |  | TBD |  | TBD |  | TBD |  | TBD |  | TBD | TBD
| Cellular Data Rate Gbps (Min.)5 | 0.0125 | 0.0216 | 0.0216/1 | 1 | 1 | 1 | 1 | 1 | 1 | 1 | 1 | 1 | 1 | 1
| Max. Cell Range6 (km)[unobstructed] | 35 | 35 | 357/0.2-18 | 35/0.2-1 | 35/0.2-1 | 35/0.2-1 | 35/0.2-1 | 35/0.2-1 | 35/0.2-1 | 35/0.2-1 | 35/0.2-1 | 35/0.2-1 | 35/0.2-1 | 35/0.2-1
LP WAN
Data Rate (Mbps)
Range (km) Urban
Range (km) Rural
Power (W)
1. BR: Basic Blue Tooth Rate
2. EDR: Enhanced Blue Tooth Data Rate
3. BLE: Blue Tooth Low Energy
4. BlueTooth 5
5. Minimum 5G Data Rates
6. Maximum Unobstructed Cell Data Range
7. Maximum range for 4G LTE
8. Maximum range for 5G mmWave
9. BlueTooth 5 enhanced range of 4X the basic range has a data rate of 1Mbps
10. BlueTooth 5 double data rates only work at the basic range

## 2021_OSC16
INDEX
Table OSC16 RF and Analog Mixed-Signal Bipolar Technology Requirements
| Year of Production | 2018 | 2019 | 2020 | 2021 | 2022 | 2023 | 2024 | 2025 | 2026 | 2027 | 2028 | 2029
| High Speed NPN (HS NPN) |  |  |  | N3 |  |  |  | N4 |  |  |  | N5
| Emitter width (nm) | 88 | 88 | 88 | 66 | 66 | 66 | 66 | 44 | 44 | 44 | 44 | 22
| Emitter length (nm) | 880 | 880 | 880 | 660 | 660 | 660 | 660 | 440 | 440 | 440 | 440 | 220
| Peak fT (GHz) at VCB =0 V | 394 | 394 | 394 | 502 | 502 | 502 | 502 | 641 | 641 | 641 | 641 | 760
| Peak fMAX (GHz) at VCB =0 V | 557 | 557 | 557 | 766 | 766 | 766 | 766 | 1087 | 1087 | 1087 | 1087 | 1470
| BVCEO (V) | 1.65 | 1.65 | 1.65 | 1.55 | 1.55 | 1.55 | 1.55 | 1.55 | 1.55 | 1.55 | 1.55 | 1.05
| BVCBO (V) | 4.5 | 4.5 | 4.5 | 4.3 | 4.3 | 4.3 | 4.3 | 4.1 | 4.1 | 4.1 | 4.1 | 3.9
| JC at Peak fT (mA/µm2) | 23.3 | 23.3 | 23.3 | 33.1 | 33.1 | 33.1 | 33.1 | 71 | 71 | 71 | 71 | 118.5
| SLi (V/ps) | 0.89 | 0.89 | 0.89 | 1.14 | 1.14 | 1.14 | 1.14 | 1.95 | 1.95 | 1.95 | 1.95 | 1.77
| MAG (dB) at 60 GHz | 15.9 | 15.9 | 15.9 | 16.9 | 16.9 | 16.9 | 16.9 | 18.9 | 18.9 | 18.9 | 18.9 | 19.1
| MAG (dB) at 94 GHz | 13.9 | 13.9 | 13.9 | 15 | 15 | 15 | 15 | 16.9 | 16.9 | 16.9 | 16.9 | 17.2
| MAG (dB) at 140 GHz | 12.1 | 12.1 | 12.1 | 13.2 | 13.2 | 13.2 | 13.2 | 15.2 | 15.2 | 15.2 | 15.2 | 15.4
| MAG (dB) at 220 GHz | 6.6 | 6.6 | 6.6 | 11.2 | 11.2 | 11.2 | 11.2 | 13.2 | 13.2 | 13.2 | 13.2 | 13.5
| CML Ring Oscillator |  |  |  | N3 |  |  |  | N4 |  |  |  | N5
| tCML (ps) | 1.43 | 1.43 | 1.43 | 0.98 | 0.98 | 0.98 | 0.98 | 0.69 | 0.69 | 0.69 | 0.69 | 0.57
| Low Noise Amplifier (1.2V) |  |  |  | N3 |  |  |  | N4 |  |  |  | N5
| NFMIN (dB) at 60 GHz | 1.19 | 1.19 | 1.19 | 0.91 | 0.91 | 0.91 | 0.91 | 0.64 | 0.64 | 0.64 | 0.64 | 0.5
| JOPT (mA/µm²) at 60 GHz | 5.1 | 5.1 | 5.1 | 7.3 | 7.3 | 7.3 | 7.3 | 10.3 | 10.3 | 10.3 | 10.3 | 20.7
| GA (dB) at 60 GHz | 12.9 | 12.9 | 12.9 | 14 | 14 | 14 | 14 | 15.9 | 15.9 | 15.9 | 15.9 | 17.2
| NFMIN (dB) at 94 GHz | 1.82 | 1.82 | 1.82 | 1.39 | 1.39 | 1.39 | 1.39 | 0.99 | 0.99 | 0.99 | 0.99 | 0.76
| JOPT (mA/µm²) at 94 GHz | 5.1 | 5.1 | 5.1 | 7.3 | 7.3 | 7.3 | 7.3 | 10.3 | 10.3 | 10.3 | 10.3 | 20.7
| GA (dB) at 94 GHz | 10.9 | 10.9 | 10.9 | 12.1 | 12.1 | 12.1 | 12.1 | 14 | 14 | 14 | 14 | 15.2
| NFMIN (dB) at 140 GHz | 2.61 | 2.61 | 2.61 | 2.03 | 2.03 | 2.03 | 2.03 | 1.46 | 1.46 | 1.46 | 1.46 | 1.11
| JOPT (mA/µm²) at 140 GHz | 5.1 | 5.1 | 5.1 | 7.3 | 7.3 | 7.3 | 7.3 | 10.3 | 10.3 | 10.3 | 10.3 | 20.7
| GA (dB) at 140 GHz | 9.2 | 9.2 | 9.2 | 10.4 | 10.4 | 10.4 | 10.4 | 12.3 | 12.3 | 12.3 | 12.3 | 13.5
| NFMIN (dB) at 220 GHz | 3.81 | 3.81 | 3.81 | 3.07 | 3.07 | 3.07 | 3.07 | 2.26 | 2.26 | 2.26 | 2.26 | 1.72
| JOPT (mA/µm²) at 220 GHz | 5.1 | 5.1 | 5.1 | 7.3 | 7.3 | 7.3 | 7.3 | 10.3 | 10.3 | 10.3 | 10.3 | 26.1
| GA (dB) at 220 GHz | 6.3 | 6.3 | 6.3 | 8.5 | 8.5 | 8.5 | 8.5 | 10.3 | 10.3 | 10.3 | 10.3 | 12.1
| Class A or AB Power Amplifier |  |  |  | N3 |  |  |  | N4 |  |  |  | N5
| POUT at peak PAE at 60 GHz (mW/µm) | 1.1653 | 1.1653 | 1.1653 | 1.56 | 1.56 | 1.56 | 1.56 | 2.093 | 2.093 | 2.093 | 2.093 | 1.945
| Peak efficiency at 60 GHz (%) | 46.91 | 46.91 | 46.91 | 54.13 | 54.13 | 54.13 | 54.13 | 42 | 42 | 42 | 42 | 46
| Gain at peak efficiency at 60 GHz (dB) | 5.6 | 5.6 | 5.6 | 8.47 | 8.47 | 8.47 | 8.47 | 9.2 | 9.2 | 9.2 | 9.2 | 8.71
| POUT at peak efficiency at 94 GHz (mW/µm) | 1.217 | 1.217 | 1.217 | 1.515 | 1.515 | 1.515 | 1.515 | 2.011 | 2.011 | 2.011 | 2.011 | 1.745
| Peak efficiency at 94 GHz (%) | 44.85 | 44.85 | 44.85 | 41.57 | 41.57 | 41.57 | 41.57 | 45.1 | 45.1 | 45.1 | 45.1 | 61
| Gain at peak PAE at 94 GHz (dB) | 8.66 | 8.66 | 8.66 | 10.23 | 10.23 | 10.23 | 10.23 | 10.2 | 10.2 | 10.2 | 10.2 | 9.2
| POUT at peak efficiency at 140 GHz (mW/µm) | 1.328 | 1.328 | 1.328 | 1.219 | 1.219 | 1.219 | 1.219 | 2.045 | 2.045 | 2.045 | 2.045 | 2.336
| Peak efficiency at 140 GHz (%) | 26.2 | 26.2 | 26.2 | 38.5 | 38.5 | 38.5 | 38.5 | 43.84 | 43.84 | 43.84 | 43.84 | 45
| Gain at peak PAE at 140 GHz (dB) | 6.16 | 6.16 | 6.16 | 8.36 | 8.36 | 8.36 | 8.36 | 9.08 | 9.08 | 9.08 | 9.08 | 7.6
| POUT at peak efficiency at 220 GHz (mW/µm) | 0.954 | 0.954 | 0.954 | 0.877 | 0.877 | 0.877 | 0.877 | 1.732 | 1.732 | 1.732 | 1.732 | 1.7
| Peak efficiency at 220 GHz (%) | 8.23 | 8.23 | 8.23 | 24.6 | 24.6 | 24.6 | 24.6 | 33.2 | 33.2 | 33.2 | 33.2 | 45
| Gain at peak PAE at 220 GHz (dB) | 2.84 | 2.84 | 2.84 | 5 | 5 | 5 | 5 | 8.13 | 8.13 | 8.13 | 8.13 | 7.88
| Colpitts VCO |  |  |  | N3 |  |  |  | N4 |  |  |  | N5
| POUT at 60 GHz (mW/µm) | 0.085 | 0.085 | 0.085 | 0.066 | 0.066 | 0.066 | 0.066 | 0.0518 | 0.0518 | 0.0518 | 0.0518 | 0.0497
| Efficiency at 60 GHz (%) | 12.25 | 12.25 | 12.25 | 12.11 | 12.11 | 12.11 | 12.11 | 13 | 13 | 13 | 13 | 8.06
| Phase Noise at 60 GHz (dBc/Hz @ 1 MHz offset) | -102.1 | -102.1 | -102.1 | -101.7 | -101.7 | -101.7 | -101.7 | -101.8 | -101.8 | -101.8 | -101.8 | -99.5
| POUT at 94 GHz (mW/µm) | 0.164 | 0.164 | 0.164 | 0.112 | 0.112 | 0.112 | 0.112 | 0.0375 | 0.0375 | 0.0375 | 0.0375 | 0.1
| Efficiency at 94 GHz (%) | 15.55 | 15.55 | 15.55 | 21.9 | 21.9 | 21.9 | 21.9 | 18.05 | 18.05 | 18.05 | 18.05 | 19.56
| Phase Noise at 94 GHz (dBc/Hz @ 1 MHz offset) | -97.9 | -97.9 | -97.9 | -98.4 | -98.4 | -98.4 | -98.4 | -97.1 | -97.1 | -97.1 | -97.1 | -97.1
| POUT at 140 GHz (mW/µm) | 0.2116 | 0.2116 | 0.2116 | 0.0894 | 0.0894 | 0.0894 | 0.0894 | 0.055 | 0.055 | 0.055 | 0.055 | 0.14
| Efficiency at 140 GHz (%) | 17 | 17 | 17 | 11.7 | 11.7 | 11.7 | 11.7 | 17.87 | 17.87 | 17.87 | 17.87 | 14.9
| Phase Noise at 140 GHz (dBc/Hz @ 1 MHz offset) | -93.8 | -93.8 | -93.8 | -94.9 | -94.9 | -94.9 | -94.9 | -94 | -94 | -94 | -94 | -90.8
| POUT at 220 GHz (mW/µm) | 0.2036 | 0.2036 | 0.2036 | 0.1106 | 0.1106 | 0.1106 | 0.1106 | 0.288 | 0.288 | 0.288 | 0.288 | 0.1618
| Efficiency at 220 GHz (%) | 8.5 | 8.5 | 8.5 | 11.73 | 11.73 | 11.73 | 11.73 | 23.3 | 23.3 | 23.3 | 23.3 | 26.7
| Phase Noise at 220 GHz (dBc/Hz @ 1 MHz offset) | -89.1 | -89.1 | -89.1 | -90.4 | -90.4 | -90.4 | -90.4 | -87.7 | -87.7 | -87.7 | -87.7 | -88.7
Manufacturable solutions exist, and are being optimized
Manufacturable solutions are known
Interim solutions are known
Manufacturable solutions are NOT known

## 2021_OSC17
INDEX
Table OSC17 Group III-V Compound Semiconductor FET and Bipolar Transistors Technology Requirements
| Year of Production | 2018 | 2019 | 2020 | 2021 | 2022 | 2023 | 2024 | 2025 | 2026
Device Technology—FET
GaAs PHEMT (low noise)(0.3–120 GHz)
| Gate length (nm) | 100
Low Noise
| Ft (GHz) | 165
| Operating Voltage (V) | 4
| Gm (S/mm) | 0.92
| NFmin (dB) at 24 GHz | 0.6
| Associated Gain at 24 GHz | 11
| NFmin (dB) at 94 GHz | 2
| Associated Gain at 94 GHz | 7
Power
| Fmax (GHz) | 200
| Offstate Breakdown (volts) @ Vd=1 mA/mm | 10
| Imax (mA/mm) | 760
| Gm (S/mm) | 0.92
| Pout at 24 GHz at peak efficiency (mW/mm) | 850
| Peak efficiency at 24 GHz (%) | 52
| Gain at 24 GHz at P1dB (dB) | 12.5
| Pout at 60 GHz at peak efficiency (mW/mm) | 650
| Peak efficiency at 60 GHz (%) | 32
| Gain at 60 GHz at P1dB (dB) | 7
| Pout at 94 GHz at peak efficiency (mW/mm) | 350
| Peak efficiency at 94 GHz (%) | 20
| Gain at 94 GHz at P1dB (dB) | 5
InP HEMT and GaAs MHEMT (0.3–300 GHz)
| Gate length (nm) | 50 | 50 | 50 | 35 | 35 | 35 | 35 | 25 | 25
Low Noise
| Ft (GHz) | 500 | 500 | 500 | 700 | 700 | 700 | 700 | 850 | 850
| Operating Voltage (V) | 1.2 | 1.2 | 1.2 | 1 | 1 | 1 | 1 | 0.5 | 0.5
| Indium mole fraction (%) [a] | 65 | 65 | 65 | 67.5 | 67.5 | 67.5 | 67.5 | 70 | 70
| Gm (S/mm) | 2 | 2 | 2 | 2.5 | 2.5 | 2.5 | 2.5 | 2.5 | 2.5
| Fmin (dB) at 24 GHz | 0.3 | 0.3 | 0.3 | 0.25 | 0.25 | 0.25 | 0.25 | 0.2 | 0.2
| Associated Gain (dB) at 24 GHz | 17 | 17 | 17 | 18 | 18 | 18 | 18 | 19 | 19
| Fmin (dB) at 60 GHz | 0.7 | 0.7 | 0.7 | 0.6 | 0.6 | 0.6 | 0.6 | 0.5 | 0.5
| Associated Gain (dB) at 60 GHz | 13 | 13 | 13 | 14 | 14 | 14 | 14 | 16 | 16
| Fmin (dB) at 94 GHz | 1.2 | 1.2 | 1.2 | 1.1 | 1.1 | 1.1 | 1.1 | 0.9 | 0.9
| Associated Gain (dB) at 94 GHz | 12 | 12 | 12 | 13 | 13 | 13 | 13 | 15 | 15
| LNA MMIC NF (dB) at 94 GHz | 2.5 | 2.5 | 2.5 | 2 | 2 | 2 | 2 | 1.5 | 1.5
| LNA MMIC NF (dB) at 140 GHz | 4 | 4 | 4 | 3 | 3 | 3 | 3 | 2 | 2
| Associated Gain (dB) at 140 GHz | 10 | 10 | 10 | 11.5 | 11.5 | 11.5 | 11.5 | 13 | 13
| LNA MMIC NF (dB) at 220 GHz | 7 | 7 | 7 | 5 | 5 | 5 | 5 | 4 | 4
| Associated Gain (dB) at 220 GHz | 8 | 8 | 8 | 10 | 10 | 10 | 10 | 12 | 12
Power
| Fmax (GHz) | 750 | 750 | 750 | 1000 | 1000 | 1000 | 1000 | 1200 | 1200
| Offstate Breakdown (volts) @Vd=1mA/mm | 2.5 | 2.5 | 2.5 | 2 | 2 | 2 | 2 | 1.5 | 1.5
| Imax (ma/mm) | 700 | 700 | 700 | 800 | 800 | 800 | 800 | 1000 | 1000
| Gm (S/mm) | 2 | 2 | 2 | 2.5 | 2.5 | 2.5 | 2.5 | 2.5 | 2.5
| Pout at 60 GHz and peak efficiency (mW/mm) | 500 | 500 | 500 | 500 | 500 | 500 | 500 | 500 | 500
| Peak efficiency at 60 GHz (%) | 60 | 60 | 60 | 60 | 60 | 60 | 60 | 60 | 60
| Gain at 60 GHz, at P1dB (dB) | 12 | 12 | 12 | 13 | 13 | 13 | 13 | 15 | 15
| Pout at 94 GHz and peak efficiency (mW/mm) | 400 | 400 | 400 | 400 | 400 | 400 | 400 | 400 | 400
| Peak efficiency at 94 GHz (%) | 40 | 40 | 40 | 50 | 50 | 50 | 50 | 60 | 60
| Gain at 94 GHz, at P1dB (dB) | 11 | 11 | 11 | 12 | 12 | 12 | 12 | 14 | 14
| Pout at 140 GHz and peak efficiency (mW/mm) | 325 | 325 | 325 | 350 | 350 | 350 | 350 | 350 | 350
| Peak efficiency at 140 GHz (%) | 30 | 30 | 30 | 40 | 40 | 40 | 40 | 50 | 50
| Gain at 140 GHz, at P1dB (dB) | 9 | 9 | 9 | 10.5 | 10.5 | 10.5 | 10.5 | 12 | 12
| Pout at 220 GHz and peak efficiency (mW/mm) | 250 | 250 | 250 | 350 | 350 | 350 | 350 | 350 | 350
| Peak efficiency at 220 GHz (%) | 20 | 20 | 20 | 30 | 30 | 30 | 30 | 40 | 40
| Gain at 220 GHz, at P1dB (dB) | 7 | 7 | 7 | 9 | 9 | 9 | 9 | 11 | 11
[a] For 70 nm, 50 nm, 35 nm, and 25 nm gate lengths, the indium mole fraction values should be viewed as equivalent alloy compositions for composite InGaAs/InAs channels
GaN HEMT
| Gate Length (nm) | 100 | 100 | 100 | 100 | 80 | 80 | 80 | 80 | 80
Low Noise
| Ft (GHz) | 100 | 100 | 100 | 100 | 200 | 200 | 200 | 200 | 200
| Operating Voltage (V) | 3 | 3 | 3 | 3 | 3 | 3 | 3 | 3 | 3
| Gm (S/mm) | 0.65 | 0.65 | 0.65 | 0.65 | 0.65 | 0.65 | 0.65 | 0.65 | 0.65
| Fmin (dB) at 10 GHz | 0.6 | 0.6 | 0.6 | 0.6 | 0.6 | 0.6 | 0.6 | 0.6 | 0.6
| Associated Gain at 10 GHz | 17 | 17 | 17 | 17 | 17 | 17 | 17 | 17 | 17
| Fmin (dB) at 24 GHz | 0.8 | 0.8 | 0.8 | 0.8 | 0.8 | 0.8 | 0.8 | 0.8 | 0.8
| Associated Gain at 24 GHz | 15 | 15 | 15 | 15 | 15 | 15 | 15 | 15 | 15
| Fmin (dB) at 60 GHz | 1.5 | 1.5 | 1.5 | 1.5 | 1.5 | 1.5 | 1.5 | 1.5 | 1.5
| Associated Gain at 60 GHz | 11 | 11 | 11 | 11 | 11 | 11 | 11 | 11 | 11
| Fmin (dB) at 94 GHz | 2.2 | 2.2 | 2.2 | 2.2 | 2.2 | 2.2 | 2.2 | 2.2 | 2.2
| Associated Gain at 94 GHz | 10 | 10 | 10 | 10 | 10 | 10 | 10 | 10 | 10
Power
| Fmax (GHz) | 300 | 300 | 350 | 350 | 350 | 450 | 450 | 450 | 500
| Fmax (GHz) | 150 | 150 | 150 | 150 | 300 | 300 | 300 | 300 | 300
| Breakdown (volts) @Id=1mA/mm | 40 | 40 | 30 | 30 | 30 | 20 | 20 | 20 | 10
| Breakdown (volts) @Id=1mA/mm | 40 | 40 | 40 | 40 | 40 | 40 | 40 | 40 | 40
| Imax (ma/mm) | 1400 | 1400 | 1450 | 1450 | 1450 | 1500 | 1500 | 1500 | 2000
| Imax (ma/mm) | 1400 | 1400 | 1400 | 1400 | 1400 | 1400 | 1400 | 1400 | 1400
| Gm (S/mm) | 0.6 | 0.6 | 0.65 | 0.65 | 0.65 | 0.75 | 0.75 | 0.75 | 1
| Gm (S/mm) | 0.6 | 0.6 | 0.6 | 0.6 | 0.6 | 0.6 | 0.6 | 0.6 | 0.6
Operating Voltage (V)
Pout at 60 GHz and peak efficiency (mW/mm)
Peak efficiency at 60 GHz (%)
Gain at 60 GHz, at P1dB (dB)
| Operating Voltage (V) | 20 | 20 | 15 | 15 | 15 | 10 | 10 | 10 | 5
| Operating Voltage (V) | 20 | 20 | 20 | 20 | 20 | 20 | 20 | 20 | 20
| Pout at 94 GHz and peak efficiency (mW/mm) | 3400 | 3900 | 2200 | 2500 | 3000 | 1450 | 1700 | 2000 | 975
| Pout at 94 GHz and peak efficiency (mW/mm) | 3400 | 3400 | 3400 | 3400 | 2900 | 2900 | 2900 | 2900 | 2900
| Peak efficiency at 94 GHz (%) | 33 | 38 | 30 | 35 | 40 | 30 | 36 | 41 | 41
| Peak efficiency at 94 GHz (%) | 33 | 33 | 33 | 33 | 28 | 28 | 28 | 28 | 28
| Gain at 94 GHz, at P1dB (dB) | 9 | 9 | 10.5 | 10.5 | 10.5 | 12.5 | 12.5 | 12.5 | 13.5
| Gain at 94 GHz, at P1dB (dB) | 9 | 9 | 9 | 9 | 9 | 9 | 9 | 9 | 9
| Operating Voltage (V) |  |  | 15 | 15 | 15 | 10 | 10 | 10 | 5
Operating Voltage (V)
| Pout at 220 GHz and peak efficiency (mW/mm) |  |  | 1650 | 1950 | 2250 | 1100 | 1280 | 1500 | 700
Pout at 220 GHz and peak efficiency (mW/mm)
| Peak efficiency at 220 GHz (%) |  |  | 12 | 14 | 17 | 17 | 20 | 24 | 24
Peak efficiency at 220 GHz (%)
| Gain at 220 GHz, at P1dB (dB) |  |  | 3 | 3 | 3 | 5.5 | 5.5 | 5.5 | 6
Gain at 220 GHz, at P1dB (dB)
| Year of Production | 2018 | 2019 | 2020 | 2021 | 2022 | 2023 | 2024 | 2025 | 2026
Device Technology - HBT
InGaP/GaAs HBT (Power)
| Emitter width (nm) | 2000 | 1600 | 1600 | 1600 | 1600 | 1200 | 1200 | 1200 | 1200
| Peak fT (GHz) | 32 | 36 | 36 | 36 | 36 | 40 | 40 | 40 | 40
| Peak fMax (GHz) | 90 | 70 | 70 | 70 | 70 | 50 | 50 | 50 | 50
| Bvceo (V) | 15 | 18 | 18 | 18 | 18 | 21 | 21 | 21 | 21
| Bvcbo (V) | 30 | 35 | 35 | 35 | 35 | 40 | 40 | 40 | 40
| Jc at Peak fT (mA/µm2) | 0.3 | 0.35 | 0.35 | 0.35 | 0.35 | 0.4 | 0.4 | 0.4 | 0.4
| Maxiumum Available Gain (dB) @ 0.9 GHz | 35 | 38 | 38 | 38 | 38 | 41 | 41 | 41 | 41
| Maxiumum Available Gain (dB) @ 1.8 GHz | 32 | 35 | 35 | 35 | 35 | 38 | 38 | 38 | 38
InP HBT
| Emitter width (nm) | 250 | 250 | 250 | 130 | 130 | 130 | 130 | 90 | 90
| Peak Ft (GHz) | 400 | 400 | 400 | 560 | 560 | 560 | 560
| Peak Ft (GHz) | 400 | 400 | 400 | 560 | 560 | 560 | 560 | 700 | 700
| Peak Fmax (GHz) | 600 | 600 | 600 | 800 | 800 | 800 | 800 | 1000 | 1000
| Bvceo | 4 | 4 | 4 | 3.5 | 3.5 | 3.5 | 3.5 | 3 | 3
| Jc at Peak Ft (mA/µm2) | 10 | 10 | 10 | 20 | 20 | 20 | 20 | 30 | 30
| Maximum Available Gain (dB) @ 60GHz | 15.9 | 15.9 | 15.9 | 18.6 | 18.6 | 18.6 | 18.6 | 21.2 | 21.2
| Maximum Available Gain (dB) @ 94GHz | 13.8 | 13.8 | 13.8 | 16.6 | 16.6 | 16.6 | 16.6 | 19.2 | 19.2
| NFMIN (dB) @ 60GHz | 2.3 | 2.3 | 2.3 | 2.1 | 2.1 | 2.1 | 2.1 | 1.7 | 1.7
| SLi (V/ps) | 1.7 | 1.7 | 1.7 | 2.9 | 2.9 | 2.9 | 2.9
| SLi (V/ps) | 1.7 | 1.7 | 1.7 | 2.9 | 2.9 | 2.9 | 2.9 | 3.1 | 3.1
Manufacturable solutions exist, and are being optimized
Manufacturable solutions are known
Interim solutions are known
Manufacturable solutions are NOT known

## 2021_OSC18
INDEX
Table OSC18 Optical Interconnect Test Capability Requirements
Optical Test Parameters, Values, Media and Ranges
| Parameter | Range | Comment
Optical Signal Characteristics
| Wavelength | 650 nm to 1,700 nm | These are the primary wavelengths used for optical communications. Longer, and sometimes shorter, wavelengths are used in sensors and analytic applications.
| Optical power | <1 watt (0 dbm). | This value applies to most communications, sensor and analytic applications. Much higher power levels are used for industrial processes.
usually <0.1 watt (10 dbm)
| Wavelength spacing | Down to 25 GHz or ~0.2 nm at 1.5 microns | Applies in dense wavelength division communications multiplexing (DWDM) applications. More demanding in some sensors.
| Optical Modulation Rate | <28 GHz near term, | This is the typical On-Off keying (OOK) single frequency, single polarization, single phase amplitude modulation rate.
100 GHz long term
| Optical Amplitude Modulation | Up to 32 levels (5 bit) per single phase near term, 1024 levels (10 bit) long term | Long term both the I phase and the orthogonal Q phase can be modulated with up to 1024 levels implying a spectral efficiency of 20 bits per hertz or 200 THz X 20 = 4000 Tbs/second on a single wavelength
| Polarizations | 2 | Usually X and Y for SM. More complex for MM. Much more complex schemes are being explored.
| Detectors | Responsivity | ~1 Amp/Optical watt (i.e. 1 milliamp with 1 milliwatt, 0 dbm of optical power.
| Detector bandwidth | <28 GHz near term, | Going beyond ~50 GHz requires detectors ~1 micron in diameter resulting in complex challenges and maybe implementing plasmonic detectors.
100 Ghz long term
Package & Wafer Probing
| # of optical drive test signals needed simultaneous | 1 to 4 near term, maybe 1024 long term | Some number of optical test signals may need to be injected into simultaneously into ribbon fiber or parallel optical waveguides with a combination of the following characteristics; one or more wavelengths modulated with controlled polarization, phase and/or amplitude with known and controlled skew between fibers.
| Physical connections; Input of test signals and output of device signals | 1. Conventional optical fiber connectors | A variety of probes (methods to get light into and out of optical ports, such as fibers, waveguides or elements such as lenses, mirrors, etc.) are likely to be required. Gratings on wafer are a common coupling method. For SM applications, alignment of the probes to the DUT (device under test) of <0.5 microns, sometimes <0.1 microns will be required. MM applications require <5 micron alignment.
2. Specialized for-test-only gratings built into substrates and products
3. Focused beams
4. Spliced fibers
| Test Detectors | Typically -30 dbm or higher, 650 nm to 1,700 nm, up to 50 Ghz | Need to measure power level, wavelength, polarization, latency and eye diagrams with up to 1024 signal levels (32 x 32 constellation). Also phase and skew between parallel signals.
| Bit Error Rate (BER) | < 10-9 to < 10-12 | BER is highly dependent on signal-to-noise ratio, signal conditioning, the application and the degree of error correction coding used, if any.
Testing Packaged Logic Components with Optical I/O Test Strategy
| Screening Optical I/O |  | Feed optical output to chip optical input for chip level self-test. Test data rate of output and input simultaneously and determine maximum stable data rate.
| Logic Testing with Optical I/O |  | Test fixture must have alignment required for output and input. Tester optical detectors must be able to operate at frequencies 1.5X of IC to allow testing of signal edges and skews.
| Logic Temperature Testing with Optical I/O |  | Test fixture must keep the optical output and input aligned through the temperature extremes.
Optical Communication Signal Media Properties
| Single Mode Fiber | 6 micron diameter high index (~1.5) glass core, 125 micron diameter lower index (~1.45) outer glass cladding, overall diameter of 250 microns with 125 micron polymer buffer.
| MultiMode Fiber | 50 to 60 micron diameter high index (~1.5) glass core, 125 micron diameter lower index (~1.45) outer glass cladding, overall diameter of 250 microns with 125 micron polymer buffer.
| MultiCore Fiber | Recently developed for SM applications. Typically 7 SM cores in a 125 micron diameter.
| Ribbon Fiber | Either SM or MM fibers built as a linear array, usually on 250 micron centers.
| Waveguides | Single mode from 0.5 microns to 6 microns, typically with a rectangular, near square cross section. Multimode larger, maybe to 100 microns. Both SM and MM waveguides are built in silicon, glass and polymers. Waveguides are typically no more than a few cm long as they tend to have higher attenuation that fiber.