## INDEX
Links to Tables
Table BC1.1 | Beyond CMOS Difficult Challenges
Table BC2.1 | Emerging Research Memory Devices—Demonstrated and Projected Parameters
Table BC2.2 | Metrics for Analog Capacitive Vector-Matrix Multiply (VMM) ICs
Table BC3.1 | Beyond CMOS Devices for Logic and Computing
Table BC4.1 | Classification of associative memory based on the representation and matching function. Match-line (MLi) functions are defined based on input query (qj) and memory content (Cij)
© 2022 IEEE. Personal use of this material is permitted. Permission from IEEE must be obtained for all other uses, in any current or future media, including reprinting/republishing this material for advertising or promotional purposes, creating new collective works, for resale or redistribution to servers or lists, or reuse of any copyrighted component of this work in other works.

## 2022_BC1.1
INDEX
Table BC1.1 Beyond CMOS Difficult Challenges
| Difficult Challenges | Summary of Issues and opportunities
The scaling limits of SRAM and FLASH in two dimensional (2D) are driving the need for new memory technologies to replace SRAM and FLASH memories.
| Scale high-speed, dense, embeddable, volatile/non-volatile memory technologies to replace SRAM and FLASH in appropriate applications. | Identify the most promising technical approach(es) to obtain electrically accessible, high-speed, high-density, low-power, (preferably) embeddable volatile and non-volatile memories.
The desired material/device properties must be maintained through and after high temperature and corrosive chemical processing. Reliability issues should be identified and addressed early in the technology development.
Develop new materials to replace silicon (or III-V, Ge) as alternate channel and source/drain to increase the saturation velocity and to further reduce Vdd and power dissipation in MOSFETs while minimizing leakage currents
| Extend CMOS scaling | Develop means to control the variability of critical dimensions and statistical distributions (e.g., gate length, channel thickness, S/D doping concentrations, etc.)
Accommodate the heterogeneous integration of dissimilar materials.
The desired material/device properties must be maintained through and after high temperature and corrosive chemical processing. Reliability issues should be identified and addressed early in this development.
Invent and reduce to practice a new information processing technology eventually to replace CMOS as the performance driver.
Ensure that new information processing technologies have compatible memory technologies and interconnect solutions.
| Continue functional scaling of information processing technology substantially beyond that attainable by ultimately scaled CMOS. | New information processing technologies must be compatible with system architectures that can fully utilize new devices. Non-binary data representations or non-Boolean logic may be required to employ new devices for information processing, which will drive the need for new system architectures.
Bridge the gap that exists between materials behaviors and device functions.
Accommodate the heterogeneous integration of dissimilar materials.
Reliability issues should be identified and addressed early in the technology development.
Discover and reduce to practice new device technologies and primitive-level architectures to provide optimized special-purpose functional accelerator functions heterogeneously integrable with CMOS.
| Extend ultimately scaled CMOS as a platform technology into new domains of functionalities and application (“more than Moore, MtM”). | Provide added value by incorporating functionalities that do not necessarily scale according to “Moore’s Law”.
Heterogeneous integration of digital and non-digital functionalities into compact systems that will be the key driver for a wide variety of application fields, such as communication, automotive, environmental control, healthcare, security, and entertainment.
| Bridge the gap between novel devices and unconventional architectures and computing paradigms. | Identify suitable opportunities in unconventional architectures and computing paradigms that can utilize unique characteristics of emerging devices.
Identify emerging devices that can implement computing functions and architectures more efficiently than CMOS and Boolean logic.

## 2022_BC2.1
INDEX
Table BC2.1 Emerging Research Memory Devices—Demonstrated and Projected Parameters
|  |  | A. Emerging Ferroelectric Memory |  | B. Emerging Magnetic Memory |  |  | C. CBRAM | D. OxRAM | E. Polymer Memory | F. Mott Memory | G. Massive Storage Devices (DNA)
| Subclass |  | FeFET | FE Tunnel Junction | Spin-Transfer Torque | Spin-Orbit Torque | Voltage-Controlled Magnetic Anisotropy
| Storage Mechanism |  | Remnant polarization on a ferroelectric dielectric | FE barrier effects | Magnetization direction | Magnetization direction | Magnetization direction | Electrochemical filament formation | Valence change filament formation | Multiple mechanisms | Multiple mechanisms | Unique distinguishable nucleobases in DNA 'tape'
| Cell Elements |  | 1T | 1T1R or 1D1R | 1T1MTJ | 2T1MTJ | 1T1MTJ [B15] | 1T1R or 1D1R | 1T1R or 1D1R | 1T1R or 1D1R | 1T1R or 1D1R | A, C, G, T nucleobases
| Device Types |  | FET with FE gate insulator | M-I-M | M-I-M | M-I-M | M-I-M | M-I-M | M-I-M | M-I-M | M-I-M | Tape' with read/write heads
| Feature size F | Best projected | 1X nm LG (Gate-First) [A1] 2X nm LG (Gate-Last) [A1] 4X nm fin pitch (FinFET) [A1] | < 10 nm [A15] | 5 nm FET [B1] | N/A | <5 nm FET [B16] | <5nm [A1] | <5 nm | < 1 nm (single sp2-bonds) | 5-10 nm | 0.34 nm G1)
|  | Demonstrated | 22 nm [A23] | 20 nm [A16] | 22 nm FinFET [B2] | Type X 100 x 400 nm MTJ on 200 nm SOT track [B12] Type Y 30 x 190 nm MTJ on 480 nm SOT track [B13] Perpendicular 60 nm MTJ on 170 nm SOT track [B14] | 50 nm MTJ [B17] | 20 nm (GeSe) [C2] | 3 nm [D1] | < 2 nm [E1] | 110 nm [F1] | 0.34 nm
| Cell Area | Best projected | < 4F2 NAND [A2], 4F2 AND [A3] | 4F2 | 16F2 Standard process [B3], 8F2 DRAM process [B4] | 24F2 Standard process [B3] | <24F2 Standard process [B3] 4F2 diode selector [B18] | 4F2 | 4F2 | 4F2 | 4F2 | N.A [G2]
|  | Demonstrated | 4F2 NAND [A4] | not available | 40F2 Standard process [B5], 9F2 DRAM process [B6] | N/A | N/A | 4F2 [C3] | 4F2 | N.A | Not available | N.A [G2]
| Read Current | Best projected | ~200 µA/µm [A5] | not available | < 50 µA | < 50 µA | < 10 µA | not available | not available | not available | Not available | N.A
|  | Demonstrated | ~40 µA/µm [A6] | 100 µA - 0.8 nA [A17] | 20 µA [B7] | N/A | < 6 µA [B17] | 100 pA [C4] | ~ 100 pA [D2] | 10µA - 77 nA [E2] | Not available | N.A
| W/E time | Best projected | < 10 ps [A7] | < 10 ps [A7] | 5 ns | < 1 ns | < 1 ns | <1 ns | <1 ns | not available | <1 ns | not available
|  | Demonstrated | 5 ns [A8] | 10 ns [A18] | 10-20 ns [B8], 3 ns [B7] | Type X 0.5 ns [B12] Type Y 0.5 ns [B13] Perpendicular 0.5 ns [B14] | 0.5 ns [B17] | < 1 ns [C5] | 100ps [D3] 85 ps (AlN) [D4] | < 5 ns[E3] | 2 ns [F2] | 100 ms [G3]
| Retention Time | Best projected | > 10 yrs [A9] | > 10 yrs [A19][A20] | > 10 yrs | > 10 yrs | > 10 yrs | >10 yrs | > 10 yrs | not available | Not available | >100 y
|  | Demonstrated | 105s (~1 day) @ 210°C [A9] 1.4x106s (~17 days) @ RT [A9] | 3 days @ RT [A20] | 200C for 10 yrs [B2] | Comparable with STT-MRAM | Comparable with STT-MRAM | >10 yrs (1000hr 200°C) [C6] | > 10 yrs (50 days @ 250°C) [D5] | 168 h @ 250 C | Not available | >100 y
| Write Cycles | Best projected | > 1014 [A10] | > 1014 [A10] | > 1015 [B9] | > 1015 [B9] | > 1015 [B9] | > 1011 [C7] | >1012 | not available | >1E16 | >1E16
|  | Demonstrated | 1012 [A8] | 4x106 [A19] | Array-level: 106 [B2] Cell-level: 1012 [B10] | Cell-level: 1011 [B14] | Cell-level: 1011 [B19] | 1010 [C7] | 1012 [D7], [D8] | 1012 [E4] | ~1E2 [F3] | >1E16
| Write operating voltage (V) | Best projected | 2-3 V [A11] | ~1 V | < 1 V | < 1 V | < 1 V | <0.5V | <1V | not available | Not available | N.A
|  | Demonstrated | ±3.5 [A12] ±4 V [A8] | 1.4 V [A19] | 0.17 V [B2], 0.6 V [B7] | Type X 1.2 V [B12] Type Y 1.3 V [B13] Perpendicular 0.3 V [B14] | 2 V [B17] | 0.4V [C8] | 110mV [D9] | 2.4 V @20 ns [E2], 2.5 V @5ms [E5] | 1.25/0.75 [F3] | N.A
| Read operating voltage (V) | Best projected | depends on architecture and node | ~ 0.1 V | < 0.5 V | < 1 V | < 1 V | <0.1V | 0.1 V | not available | Not available | N.A
|  | Demonstrated | 0.1 V [A8] | 0.1 V [A18][A20] | 0.24 V [B7] | N/A | VDD [B20] | 0.05V [C9] | 0.1 | 1 V [E2], 1 V [E5] | 0.2 [F3]
| Write energy (J/bit) | Best projected | 0.5 fJ [A13] | 0.2 fJ [A21] | 100-200 fJ [B11] | < 10 fJ [B11] | < 5 fJ [B11] | not available | 0.1 fJ [D10] | not available | Not available | 10aJ/bit [G3]
|  | Demonstrated | 3 fJ [A14] | 1.2 fJ [A22] | 120 fJ [B8], 90 fJ [B7] | Type X 120 fJ [B12] Type Y 230 fJ [B13] Perpendicular 220 fJ [B14] | 6 fJ [B17] | 0.1-10 pJ [C10] | 3.8 fJ SET, 20 fJ RESET [D11] | 0.57 pJ [E2], 1 pJ[E5] | ~1E-15 [F1] | 10aJ/bit [G3]
| Key Advantages |  | - embedded 1T solution for HKMG with reduced critical mask steps - possible 1T DRAM replacement - fast, low power, scalable | - large ON/OFF ratio (giant TER) - forming free - fast, low power, scalable | - high endurance, high density, fewer masks, better scalability, and low power for embedded Flash replacement - non-volatility and high density for SRAM cache replacement | - high endurance, fast speed, low power, non-volatility, and high density for SRAM cache replacement | - high endurance, fast speed, low power, non-volatility, and high density for SRAM cache replacement - lower read disturbs using reverse voltage bias to increase thermal stability during read operation | -Scalability -Endurance -Speed -Low energy operation | scalability, speed, compliance-free 1R, low energy | - scalable - unipolar ([C2] + [C4] are bipolar) - simple materials - flexible memory - Permit to design environmentally friendly polymers -possibility to fabricate in 3-D | Switching speed Write energy | Very high volumetric storage density; long retention
| Key Research Challenges |  | - ferroelectric grain structure and cell to cell variability - suppressing parasitic charge trapping into gate stack -endurance/retention trade-off | - thickness scaling of ferroelectric materials - epitaxial film growth required - feasibility of polycrystalline films unclear | - scalability beyond 10 nm for embedded Flash replacement - high write power for SRAM cache replacement - low density for DRAM replacement | - lower density than STT-MRAM with 3 terminals - scalability and magnetic field immunity for in-plane SOT-MRAM - scalable deterministic switching schemes for type X and type Z SOT-MRAM - high power for perpendicular SOT-MRAM | - large write error rate due to non-deterministic writing nature - slower read speed due to higher resistance - large VCMA coefficient needed at scaled nodes | -Operation and Reliability model development -Random telegraph noise (RTN) -Improved memory controller design -CMOS processing compatibility | switching variability, read fluctuation | - low current/voltage operation - forming conditions - better understanding of physics - why bipolar operation? C2, C4 - more retention after cycling data | Retention Mechanism | Improving scale, speed, cost of DNA synthesis and sequencing technologies.
References for Table BC2.1:
[A1] FE-HfO2-based: Scaling prediction given in J. Müller, P. Polakowski, S. Riedel, S. Mueller, E. Yurchuk, T. Mikolajick, "Ferroelectric Hafnium Oxide: A Game Changer to FRAM?" 14th Annual NVMTS, p. 1-7 (2014); 28nm proof of concept given in J. Müller, E. Yurchuk, T. Schlösser, J. Paul, R. Hoffmann, S. Mueller, D. Martin, S. Slesazeck, P. Polakowski, J. Sundqvist, M. Czernohorsky, K. Seidel, P. Kücher, R. Boschke, M. Trentzsch, K. Gebauer, U. Schröder, T. Mikolajick, "Ferroelectricity in HfO2 enables non-volatile data storage in 28 nm HKMG", Symposium on VLSI Technology, p.25-26 (2012)
[A2] considering the possibility of 3D-NAND-like integration
[A3] requires a buried source line process as suggested in X. Pan, "Ferroelectric-gated Field-effect Transistor for DRAM Applications", Ph.D. dissertation, Yale University (2012)
[A4] Perovskite-based: X. Zhang, M. Takahashi, K. Takeuchi, S. Sakai, "64 kbit ferroelectric-gate-transistor-integrated NAND flash memory with 7.5 V program and long data retention", Japanese Journal of Applied Physics 51(4S), 04DD01(2012)
[A5] Depends on VD and transistor technology and size used for FeFET implementation. Assumption is based on Ion of a 28 nm HKMG nFET at VDD reduced by the higher EOT of the FeFET gate stack.
[A6] Read current at VD=0.1 V for W:80 nm L:30 nm Fe-HfO2-based FeFET presented in J. Müller, P. Polakowski, J. Paul, S. Riedel, R. Hoffmann, M. Drescher, S. Slesazeck, S. Müller, H. Mulaosmanovic, U. Schroeder, T. Mikolajick, S. Flachowsky, E. Erben, E. Smith, R. Binder, D. Triyoso, J. Metzger, S. Kolodinski, "Integration Challenges of Ferroelectric Hafnium Oxide Based Embedded Memory", ECS Transaction, to be published (2015)
[A7] lower limit estimation based on ferroelectric domain wall velocity: speed of sound in ferroelectric material times ferroelectric film thickness (<100 nm)
[A8] FE-HfO2-based: High Endurance device with low retention penalty presented in C.H. Cheng and A. Chin, "Low-Leakage-Current DRAM-Like Memory Using a One-Transistor Ferroelectric MOSFET With a Hf-Based Gate Dielectric", Electron Device Letters 35(1), p. 138-140 (2014)
[A9] FE-HfO2-based: High temperature retention presented in J. Müller, T.S. Böscke, S. Mueller, E. Yurchuk, P. Polakowski, J. Paul, D. Martin, T. Schenk, K. Khullar, A. Kersch, W. Weinreich, S. Riedel, K. Seidel, A. Kumar, T.M. Arruda, S.V. Kalinin, T. Schlösser, R. Boschke, R. van Bentum, U. Schröder, T. Mikolajick, "Ferroelectric hafnium oxide: A CMOS-compatible and highly scalable approach to future ferroelectric memories", IEDM, p.10.8.1-10.8.4 (2013); 17 days retention at RT presented in J. Müller, T. S. Böscke, U. Schröder, R. Hoffmann, T. Mikolajick, L. Frey, Electron Device Letters 33(2), p. 185-187 (2012)
[A10] when eliminating charge trapping induced degradation unlimited endurance like in capacitor based FRAM can be expected
[A11] assuming a ferroelectric layer thickness of 5 nm as assessed in [A1]
[A12] FE-HfO2-based: MFS structure directly grown on Ge-channel presented in P.D. Lomenzo, Q. Takmeel, C.M. Fancher, C. Zhou, N.G. Rudawski, S. Moghaddam, J.L. Jones, T. Nishida, "Ferroelectric Si-Doped HfO2 Device Properties on Highly Doped Germanium", Electron Device Letters 36(8), p. 766-768 (2015)
[A13] write energy per bit assuming F=14 nm; P=20 µC/cm2, V= 3V
[A14] write energy per bit assuming F=28 nm, P=20 µC/cm2and V= 5V as demonstrated in [A1]
[A15] Y. Kim, Y. Kim, H. Han, S. Jesse, S. Hyun, W. Lee, S.V. Kalinin, J. K. Kim, "Towards the limit of ferroelectric nanostructures: switchable sub-10 nm nanoisland arrays" Journal of Materials Chemistry C 1, p. 5299-5302 (2013) Note: Prediction assumes unlimited scalability of selector device
[A16] X.S. Gao, J.M. Liu, K.Au, J.Y. Dai, "Nanoscale ferroelectric tunnel junctions based on ultrathin BaTiO3 film and Ag nanoelectrodes", Appl. Phys. Lett. 101(14), p. 142905 (2012)
[A17] obtained for 300 nm diameter FTJ devices using low resistivity LaNiO3 bottom electrode (on-current 1.4x105 A/cm², off-current 1 A/cm2): F.Y. Bruno, S. Boyn, V. Garcia, S. Fusil, S. Girod, C. Carrétéro, M. Marinova, A. Gloter, S. Xavier, C. Deranlot, M. Bibes, A. Barthélémy "Million-fold Resistance Change in Ferroelectric Tunnel Junctions Based on Nickelate Electrodes", to be published (2015)
[A18] A. Chanthbouala, A. Crassous, V. Garcia, K. Bouzehouane, S. Fusil, X. Moya, J. Allibe, B. Dlubak, J. Grollier, S. Xavier, C. Deranlot, A. Moshar, R. Proksch, N.D. Mathur, M. Bibes, A. Barthélémy, "Solid-state memories based on ferroelectric tunnel junctions", Nature Nanotechnology 7, p. 101–104 (2012)
[A19] S. Boyn, S. Girod, V. Garcia, S. Fusil, S. Xavier, C. Deranlot, H. Yamada, C. Carretero, E. Jacquet, M. Bibes, A. Barthélémy, J. Grollier, "High-performance ferroelectric memory based on fully patterned tunnel junctions", Appl. Phys. Lett. 104(14), p. 052909 (2012)
[A20] H. Yamada, V. Garcia, S. Fusil, S. Boyn, M. Marinova, A. Gloter, S. Xavier, J. Grollier, E. Jacquet, C. Carrétéro, C. Deranlot, M. Bibes, A. Barthélémy, "Giant Electroresistance of Super-tetragonal BiFeO3-Based Ferroelectric Tunnel Junctions" ACS Nano 7 (6), p. 5385–5390 (2013)
[A21] write energy per bit assuming the best projected features F=10 nm; P=40 µC/cm2, V= 1V
[A22] write energy per bit calculated from the features given in [A16]
[A23] S. Dünkel S, M. Trentzsch, R. Richter, P. Moll, C. Fuchs, O. Gehring, M. Majer, S. Wittek, B. Müller, T. Melde, H. Mulaosmanovic. A FeFET based super-low-power ultra-fast embedded NVM technology for 22nm FDSOI and beyond. In Electron Devices Meeting (IEDM), 2017 IEEE International 2017 Dec 2 (pp. 19-7). IEEE.
[B1] S. Sakhare et al., "Enablement of STT-MRAM as last level cache for the high performance computing domain at the 5nm node," in 2018 IEEE International Electron Devices Meeting (IEDM), 2018, pp. 18.3.1-18.3.4.
[B2] O. Golonzka et al., "MRAM as Embedded Non-Volatile Memory Solution for 22FFL FinFET Technology," in 2018 IEEE International Electron Devices Meeting (IEDM), 2018, pp. 18.1.1-18.1.4.
[B3] C. Pan and A. Naeemi, "Nonvolatile Spintronic Memory Array Performance Benchmarking Based on Three-Terminal Memory Cell," IEEE Journal on Exploratory Solid-State Computational Devices and Circuits, vol. 3, pp. 10-17, 2017.
[B4] Das A Hynix DRAM layout, process integration adapt to change Arabinda Das UBM TechInsights (https://perma.cc/7UWJ-S2QP)
[B5] Y. Lu et al., "Fully Functional Perpendicular STT-MRAM Macro Embedded in 40 nm Logic for Energy-efficient IOT Applications," 2015 IEEE International Electron Devices Meeting (IEDM), 2015.
[B6] K. Rho et al., "23.5 A 4Gb LPDDR2 STT-MRAM with compact 9F2 1T1MTJ cell and hierarchical bitline architecture," in 2017 IEEE International Solid-State Circuits Conference (ISSCC), 2017, pp. 396-397.
[B7] E. Kitagawa et al., "Impact of ultra low power and fast write operation of advanced perpendicular MTJ on power reduction for high-performance mobile CPU," (in English), 2012 IEEE International Electron Devices Meeting (IEDM), 2012.
[B8] G. Jan et al., "Demonstration of Ultra-Low Voltage and Ultra Low Power STT-MRAM designed for compatibility with 0x node embedded LLC applications," in 2018 IEEE Symposium on VLSI Technology, 2018, pp. 65-66.
[B9] J. J. Kan et al., "A Study on Practically Unlimited Endurance of STT-MRAM," IEEE Transactions on Electron Devices, vol. 64, no. 9, pp. 3639-3646, 2017.
[B10] D. Saida et al., "1x-to 2x-nm perpendicular MTJ Switching at Sub-3-ns Pulses Below 100 mu A for High-Performance Embedded STT-MRAM for Sub-20-nm CMOS," (in English), IEEE Transactions on Electron Devices, vol. 64, no. 2, pp. 427-431, Feb 2017.
[B11] X. Li, A. Lee, S. A. Razavi, H. Wu, and K. L. Wang, "Voltage-controlled magnetoelectric memory and logic devices," MRS Bulletin, vol. 43, no. 12, pp. 970-977, 2018.
[B12] S. Fukami, T. Anekawa, A. Ohkawara, Z. Chaoliang, and H. Ohno, "A sub-ns three-terminal spin-orbit torque induced switching device," in 2016 IEEE Symposium on VLSI Technology, 2016, pp. 1-2.
[B13] S. Shi et al., "Fast Low-Current Spin-Orbit-Torque Switching of Magnetic Tunnel Junctions through Atomic Modifications of the Free-Layer Interfaces," Physical Review Applied, vol. 9, p. 011002, 01/30/ 2018.
[B14] K. Garello et al., "Manufacturable 300mm platform solution for Field-Free Switching SOT-MRAM," in 2019 Symposium on VLSI Circuits, 2019, pp. T194-T195.
[B15] Precessional switching using VCMA effect is discussed here. VCMA-assisted SOT will not be covered in this table.
[B16] C. Grezes et al., "Voltage-controlled magnetic tunnel junctions with synthetic ferromagnet free layer sandwiched by asymmetric double MgO barriers," Journal of Physics D: Applied Physics, 2019/09/26 2019.
[B17] C. Grezes et al., "Ultra-low switching energy and scaling in electric-field-controlled nanoscale magnetic tunnel junctions with high resistance-area product," Applied Physics Letters, vol. 108, p. 012403, 2016.
[B18] R. Dorrance et al., "Diode-MTJ Crossbar Memory Cell Using Voltage-Induced Unipolar Switching for High-Density MRAM," Electron Device Letters, IEEE, vol. 34, pp. 753-755, 2013.
[B19] P. Khalili Amiri et al., "Electric-Field-Controlled Magnetoelectric RAM: Progress, Challenges, and Scaling," Magnetics, IEEE Transactions on, vol. 51, no. 11, pp. 1-7, 2015.
[B20] C. Grezes et al., "Write Error Rate and Read Disturbance in Electric-Field-Controlled Magnetic Random-Access Memory," IEEE Magnetics Letters, vol. 8, pp. 1-5, 2017.
[C1] From the observation of quantized conductance in CBRAM devices corresponding to the conductivity of a single atom, it is inferred that it is possible to scale these as small as an atomic wire. See: J. R. Jameson, et al., "Quantized Conductance in Ag/GeS2/W Conductive-Bridge Memory Cells," IEEE Electron Dev. Lett., vol. 33, pp. 257-259, Feb. 2012.
[C2] M. Kund, et al., "Conductive bridging RAM (CBRAM): an emerging non-volatile memory technology scalable to sub 20nm," in IEDM Tech. Digest, 2005, pp. 754-757.
[C3] Otsuka, Wataru, et al. "A 4mb conductive-bridge resistive memory with 2.3 gb/s read-throughput and 216mb/s program-throughput." Solid-State Circuits Conference Digest of Technical Papers (ISSCC), 2011 IEEE International. IEEE, 2011.
[C4] Zhou, Jiantao, et al. "Very low-programming-current RRAM with self-rectifying characteristics." IEEE Electron Dev. Lett., vol. 37, pp. 404-407, Feb. 2016.
[C5] L. Goux, et al., "Field-driven ultrafast sub-ns programming in W/Al2O3/Ti/CuTe-based 1T1R CBRAM system," in VLSI Technology Tech Dig., 2012, pp. 69-70.
[C6] Jameson, John et al. "Conductive-Bridge memory (CBRAM with excellent high temperature retention." International Electron Device Meeting (IEDM), 2013 IEEE International. IEEE, 2013.
[C7] M. N. Kozicki, P. Mira, and M. Mitkova, "Nanoscale memory elements based on solid-state electrolytes," IEEE Trans. Nanotechnology, vol. 4, pp. 331-338, May 2005.
[C8] Vianello, E., et al. "Resistive memories for ultra-low-power embedded computing design." Electron Devices Meeting (IEDM), 2014 IEEE International. IEEE, 2014.
[C9] Woo, Jiyong, and Hyunsang Hwang. "Communication—Impact of Filament Instability in an Ag2S-Based Conductive-Bridge RAM for Cross-Point Selector Applications." ECS Journal of Solid State Science and Technology 5.3, Q98-Q100, 2016.
[C10] Jameson, John R., and Deepak Kamalanathan. "Subquantum conductive-bridge memory." Applied Physics Letters 108.5, 053505, 2016.
[D1] Li, Kai-Shin, et al. "Utilizing sub-5 nm sidewall electrode technology for atomic-scale resistive memory fabrication." VLSI Technology (VLSI-Technology): Digest of Technical Papers, 2014 Symposium on. IEEE, 2014.
[D2] Luo, Qing, et al. "Super non-linear RRAM with ultra-low power for 3D vertical nano-crossbar arrays." Nanoscale 8.34: 15629-15636, 2016.
[D3] Torrezan, Antonio C., et al. "Sub-nanosecond switching of a tantalum oxide memristor." Nanotechnology 22.48 (2011): 485203.
[D4]B. J. Choi, et al. "High-speed and low-energy nitride memristors" , Advanced Functional Materials 26, 5290, 2016.
[D5] Goux, Ludovic, et al. "Role of the Ta scavenger electrode in the excellent switching control and reliability of a scalable low-current operated TiN\Ta 2 O 5\Ta RRAM device." VLSI Technology (VLSI-Technology): Digest of Technical Papers, 2014 Symposium on. IEEE, 2014.
[D6] M. Wang, et al. "Robust memristors based on fully layered two-dimensional materials" , Nature Electronics 1, 2018.
[D7] K. Young-Bae, et al., "Bi-layered RRAM with unlimited endurance and extremely uniform switching," in VLSI Technology (VLSIT), 2011 Symposium on, 2011, pp. 52-53.
[D8] M.-J. Lee, et al., "A fast, high-endurance and scalable non-volatile memory device made from asymmetric Ta2O5−x/TaO2−x bilayer structures," Nat Mater, vol. 10, pp. 625-630, Aug. 2011.
[D9] Jin, Fu-Yuan, et al. "Reducing operation voltages by introducing a low-k switching layer in indium–tin-oxide-based resistance random access memory." Applied Physics Express9.6 (2016): 061501.
[D10] C.-L. Tsai, F. Xiong, E. Pop, and M. Shim, "Resistive Random Access Memory Enabled by Carbon Nanotube Crossbar Electrodes," ACS Nano, vol. 7, pp. 5360-5366, Jun. 2013.
[D11] Kang, Chen-Fang, et al. "Self-formed conductive nanofilaments in (Bi, Mn) Ox for ultralow-power memory devices." Nano Energy 13, pp. 283-290, 2015.
[E1]Chuanhong Jin, Kazu Suenaga, Sumio Iijima, Plumbing carbon nanotubes, Nature Nanotechnology 3, 17 -21, (2008).
[E2] S.Ning, T.O. Iwasaki, K.Shimomura, K. Johguchi, G. Rosendale, M. Manning, D. Viviani, T. Rueckes, K. Takeuchi, 23% Faster Program and 40% Energy Reduction of Carbon Nanotube Non-volatile Memory with Over 1011 Endurance, VLSI Technology Symposium 2014
[E3] L. Dellmann, A. Sebastian, P. Jonnalagadda, C. A. Santini, W. W. Koelmans, C. Rossel, E. Eleftheriou, “Nonvolatile resistive memory devices based on hydrogenated amorphous carbon”, 43rd European Solid-State Device Research Conference (ESSDERC), 2013.
[E4] S. Ning, T. O. Iwasaki, E. Yanagizawa, S. Hachiya, G. Rosendale, M. Manning, D. Viviani, T. Rueckes, K. Takeuchi, “Investigation and Improvement of Verify-Program in Carbon Nanotube-Based Nonvolatile Memory”, IEEE Trans. Elec. Dev., Vol 62, 9, 2015.
[E5] Paul, S., Kanwal, A. & Chhowalla, M. 2006, "Memory effect in thin films of insulating polymer and C60 nanocomposites", Nanotechnology, vol. 17, no. 1, pp. 145-151.
[F1] M. D. Pickett and R. S. Williams, “Sub-100 fJ and sub-nanosecond thermally driven threshold switching in niobium oxide crosspoint nanodevices” Nanotechnology 23 (2012) 215202; M. D. Pickett, G. Medeiros-Ribeiro, R. S. Williams, "A scalable neuristor built with Mott memristors", Nature Mat. 12 (2013) 114
[F2] Y. Zhou, X. Chen, C. Ko, Z. Yang, S. Ramanathan, "Voltage-triggered ultrafast phase transition in vanadium dioxide switches", IEEE Electron Dev. Lett. 34 (2013) 220
[F3] C. R. McWilliams, J. Celinska, C. A. Paz de Araujo, K-H. Xue, "Device characterization of correlated electron random access memories", J. Appl. Phys. 109 (2011) 091608
[G1] Distance between two nucluobases along a DNA 'tape'
[G2] Volumetric density of DNA memory occurring in living cell is ~1019 bit/cm3; theoretical density of a DNA crustal is ~1021 bit/cm3.
[G3] Read/write operations occurring in living cell
ORTC
INDEX
2008
INDEX

## 2022_BC2.2
INDEX
Table BC2.2. Metrics for Analog Capacitive Vector-Matrix Multiply (VMM) ICs
|  | Zhang et al. ISSCC 2015 [C1] | Lee et al. ISSCC 2016 [C2] | Buhler et al. VLSI 2016 [C3] | Guo et al. ESSCIRC 2016 [C4] | Joshi et al. ISSCC 2017 [C5]
| Application: | Feature Extraction | Sensor Classifier | Feature Extraction | Compressive Sensing | Linear Spatial Filtering
| CMOS Technology (nm): | 180 | 40 | 65 | 130 | 65
| Number of channels: | 1ᵃ | 1ᵃ | 16ᵃ | 1ᵃ | 8
| Area per MAC (mm²): | 0.106 | 0.012 | 0.0594 | 0.2 | 0.021
| Power (μW): | 0.663 | 228 | 3856 | 5 | 91
| Signal Bandwidth (kHz): | 10 | 10⁶ | 100 | 500 | 350
| Power/Bandwidth (μW/MHz): | 66.3 | 0.228 | 38560 | 10 | 260
| Effective Analog Multiplicand (bit): | 4 | 3 | 14ᵇ | 1 | 14
| Multiply-Accumulate Efficiency (pJ/MAC): | 16ᶜ | 0.12 | 30,000ᶜ | 10 | 2
| Multiply-Accumulate Efficiency/Multiplicand Level (pJ/MAC/level): | 1000 | 15 | 1830 | 10000 | 0.12
ᵃSerial matrix-vector product. ᵇOversampled, 1 bit per sample. ᶜNo analog accumulate.
C1 | J. Zhang, Z. Wang, and N. Verma, “A Matrix-Multiplying ADC Implementing a Machine-Learning Classifier Directly with Data Conversion,” IEEE Int. Solid-State Circ. Conf. (ISSCC), 2015.
C2 | E.H Lee and S.S. Wong, “A 2.5GHz 7.7TOPS/W Switched-Capacitor Matrix Multiplier with Co-designed Local Memory in 40nm,” IEEE Int. Solid-State Circ. Conf. (ISSCC), 2016.
C3 | F. N. Buhler, A. E. Mendrela, Y. Lim, J. A. Fredenburg, and M. P. Flynn, “A 16-channel Noise-Shaping Machine Learning Analog-Digital Interface,” IEEE VLSI Systems Symposium, 2016.
C4 | W. Guo and N. Sun, “A 12b-ENOB 61µW noise-shaping SAR ADC with a passive integrator,” 42nd IEEE European Solid-State Circuits Conference (ESSCIRC 2016), 405-408, 2016.
C5 | S. Joshi, C. Kim, S. Ha, M. Y. Chi, and G. Cauwenberghs, “A 2pJ/MAC 14-b 8 8 Linear Transform Mixed-Signal Spatial Filter in 65 nm CMOS with 84 dB Interference Suppression,” IEEE International Solid-State Circuits Conference Digest of Technical Papers (ISSCC), February 2017.

## 2022_BC3.1
INDEX | Table BC3.1 Beyond CMOS Devices for Logic and Computing
| Device |  | FET | Carbon-based Nanoelectronics | 2D Material Channel FET |  |  | Nanowire FETs | Tunnel FET | Spin FET and Spin MOSFET | NEMS | Mott FET | Neg Cap Ferroelectric | Topological Insulator Electronic Devices | Transistor Laser | Magnetoelectric Logic | Domain Wall Logic | SpinTorque Majority Gate | Excitonic Device | Spin Wave Device
| Typical example devices |  | Si CMOS | CNT FET | Graphene Nanoribbon FET | MoS2 | ????? | Ge/Si Nanowire FET | Si TFET III-V TFET 2D TFET | Spin MOSFET | 2-terminal [N1] 3-terminal [N2] 4-terminal [N3, N4] | MottFET
| Cell Size (spatial pitch) | Projected | 50 nm | 100 nm | 100 nm |  |  | 40 nm [NW1] | CMOS [T1] | 100nm [S1] | 100nm | 10nm[M1] | 30 nm [CG1]
|  | Demonstrated | 56 nm | 1.4μm[CNT1] | 1.4μm[G1] |  |  | 300 nm [NW1] | <100 nm [T2] | Not known | sub-1000nm | 0.1 mm to 0.5 mm radius [M2] | 30 nm [CG1]
| Density (device/cm2) | Projected | 10000000000 | 10000000000 | 10000000000 |  |  | 5.9E+10 [NW1] | CMOS [T1] | 10000000000 | 10000000000 | 1000000000000 | Similar to Si CMOS
|  | Demonstrated | 10800000000 | 51000000 | 51000000 |  |  | 1.8E+8 [NW2] | not known | Not known | ~1E5 [N5] | 667000 | Not known
| Switch Speed | Projected | 12 THz | 6.3 THz [CNT2] | 7 THz [G2] |  |  | 9.5 THz [NW3] | 3 THz [T1] | 12 THz or less [S2] | ~1GHz [N6] | 2THz (0.5ps) [M3] | 500 GHz[CG2]
|  | Demonstrated | 0.4 THz | 153 GHz [CNT3] | 300GHz [G3] |  |  | 103 GHz [NW4] | ~10 GHz [T3] | Not known | 0.18GHz [N7] | 13.3THz-0.1GHz(75fs-9ns) [M3] | Not known
| Circuit Speed | Projected | 61 GHz | 100 GHz [CNT4] | not known |  |  | 100 GHz [NW5] | 500 GHz (FO4 inverter) [T1] | 61 GHz or less [S2] | ~1GHz [N8] | Not known | Similar to Si CMOS
|  | Demonstrated | ~10 GHz | 52 MHz [CNT5] | 22 MHz [G4] |  |  | 2 GHz[NW6] | not known | Not known | 25 KHz [N8] | Not known | Not known
| Switch Energy, J | Projected | 3e-18 | not known | not known |  |  | 4E-20 [NW7] | 1E-18 [T1] | ~3E-18 [S2] | <1E-17 [N9] | 0.1uW [M4] | 3e-19
|  | Demonstrated | 1.1e-16 | 1E-11[CNT6] | not known |  |  | 2e-17 [NW8] | not known | Not known | 2.3E-17 [N4] | Not known | Not known
| Circuit Energy, J | Projected | 1.2e-17 | 1.5E-18 [CNT7] | 6.25E-18 [G5] |  |  | 2e-16 [NW9] | 6E-18 [T1] | 1.2E-17 [S2] | <1E-17 [N9] | Not known | Not known
|  | Demonstrated | 1e-15 | not known | not known |  |  | unknown | not known | Not known | Not known | Not known | Not known
| Subthreshold Slope, mV/dec | Projected | 60 mV/dec | 60 | 60 |  |  | 60 | < 20 [T4] | ~60 mV/dec [S2] | 0 | <= 60 mV/dec [M5] | 26 mV/dec [CG3]
|  | Demonstrated | 62 mV/dec | 60 [CNT8] | not known |  |  | 61 [NW10] | 20 [T2] | ~90 mV/dec [S3] | <0.1 mV/dec [N3] | Not known | 40-43 mV/dec [CG4]
| Operational Temperature |  | RT | RT | RT |  |  | RT | RT
| Material Challenges |  | Si | CNT density, contacts | dielectrics, substrates, in situ mobility, contacts |  |  | assembly, directed placement
CNT1 | J. Appenzeller, Y.-M. Lin, J. Knoch, P. Avouris. “Band-to-band Tunneling in Carbon Nanotube Field-Effect Transistors.” Phys. Rev. Lett., v. 93, no. 19 (2003) 196805.
CNT2 | P. J. Burke. “AC Performance of Nanoelectronics: Towards a Ballistic THz Nanotube Transistor.” Solid-State Electron. v. 48 (2004) 1981-1986.
CNT3 | M. Steiner, M. Engel, Y. M. Lin, Y. Q. Wu, K. Jenkins, D. B. Farmer, J. J. Humes, N. L. Yoder, J. W. T. Seo, A. A. Green, M. C. Hersam, R. Krupke, and P. Avouris, "High-frequency performance of scaled carbon nanotube array field-effect transistors," Applied Physics Letters, vol. 101, 053123, 2012.
CNT4 | A. Javey, Q. Wang, A. Ural, Y.M. Li, H.J. Dai. “Carbon Nanotube Transistor Arrays for Multistage Complementary Logic and Ring Oscillators.” Nano Lett. v. 2, no. 9 (2002) 929–932.
CNT5 | Z. Chen et al., "An Integrated Logic Circuit Assembled on a Single Carbon Nanotube," Science Vol. 311 (2006)1735.
CNT6 | Y.Q. Wu et al., "RF Performance of Short Channel Graphene Field-Effect Transistor," Tech. Dig. of IEDM, p.226, 2010. Assumed that cell size = 20 Lg.
CNT7 | M. H. Ben Jamaa et al., "Power consumption of logic circuits in ambipolar carbon nanotube technology," Proc. DATE, 2010.
CNT8 | Z. Y. Zhang, Z. X. Wang, H. L. Xu, S. Wang, L. Ding, Q. S. Zeng, L. J. Yang, T. A. Pei, X. L. Liang, M. Gao, and L. M. Peng, "Growth and Performance of Yttrium Oxide as an Ideal High-kappa Gate Dielectric for Carbon-Based Electronics," Nano Letters, vol. 10, pp. 2024-2030, 2010.
G1 | Y.Q. Wu et al., "RF Performance of Short Channel Graphene Field-Effect Transistor," Tech. Dig. of IEDM, p.226, 2010. Assumed that cell size = 20 Lg.
G2 | I. Imperial et al., "Computational study of graphene nanoribbon FETs for RF applications," Tech. Dig. of IEDM, p.732, 2010.
G3 | L. Liao et al., "High-speed graphene transistors with a self-aligned nanowire gate," Nature Vol. 467, p.305, 2010
G4 | R. Sordan et al., “ Logic gates with a single graphene transistor”, Appl. Phys. Lett. v. 94,073305, 2009.
G5 | M. R. Choudhury et al., "Graphene nanoribbon FETs: technology exploration for performance and reliability," IEEE Trans. Nanotech., vol. 10, no. 4, Jul. 2011.
NW1 | H. Yan, H. S. Choe, S. Nam, Y. Hu, S. Das, J. K. Klemic, J. C. Ellenbogen, and C. M. Lieber, "Programmable nanowire circuits for nanoprocessors," Nature, v. 470, pp. 240-244, 10 Feb. 2011.
NW2 | J. Yao, H. Yan, S. Das, J. F. Klemic, J. C. Ellenbogen, and C. M. Lieber, “Nanowire nanocomputer as a finite-state machine,” Proc. Natl. Acad. Sci., pp. 20–24, Jan. 2014.
NW3 | Zhuge, Jing, Runsheng Wang, Ru Huang, Xing Zhang, and Yangyuan Wang. "Investigation of parasitic effects and design optimization in silicon nanowire MOSFETs for RF applications." Electron Devices, IEEE Transactions on 55, no. 8 (2008): 2142-2147.
NW4 | S. Johansson, E. Memisevic, L.-E. L.-E. Wernersson, and E. Lind, “High-Frequency Gate-All-Around Vertical InAs Nanowire MOSFETs on Si Substrates,” Electron Device Lett. IEEE, vol. PP, no. 99, p. 1, May 2014.
NW5 | R. Wang, J. Zhuge, R. Huang, Y. Tian, H. Xiao, L. Zhang, C. Li, X. Zhang, and Y. Wang, “Analog/RF performance of Si nanowire MOSFETs and the impact of process variation,” IEEE Trans. Elect. Dev., vol. 54, no. 6, June 2007.
NW6 | M. Berg, K.-M. Persson, J. Wu, E. Lind, H. Sjöland, and L.-E. Wernersson, “InAs nanowire MOSFETs in three-transistor configurations: single balanced RF down-conversion mixers,” Nanotechnology, vol. 25, no. 25, p. 485203, 2014.
NW7 | J. Knoch, W. Riess, and J. Appenzeller, “Outperforming the conventional scaling rules in the quantum-capacitance limit,” IEEE Elect. Dev. Lett., vol. 29, no. 4, Apr. 2008.
NW8 | Hu, Y., Xiang, J., Liang, G., Yan, H., & Lieber, C. M. (2008). Sub-100 Nanometer Channel Length Ge/Si Nanowire Transistors with Potential for 2 THz Switching Speed. Nano Letters, 8(3), 925–930. doi:10.1021/nl073407b
NW9 | Liu, Y., Huang, R., Wang, R., Zhuge, J., Xu, Q., & Wang, Y. (2012). Design Optimization for Digital Circuits Built With Gate-All-Around Silicon Nanowire Transistors. Electron Devices, IEEE Transactions on. doi:10.1109/TED.2012.2192479
NW10 | Hashemi, P., Teherani, J. T., & Hoyt, J. L. (2010). Investigation of hole mobility in gate-all-around Si nanowire p-MOSFETs with high-k/metal-gate: Effects of hydrogen thermal annealing and nanowire shape. Electron Devices Meeting (IEDM), 2010 IEEE International. doi:10.1109/IEDM.2010.5703477
T1 | D. E. Nikonov and I. A. Young, "Overview of Beyond-CMOS Devices and a Uniform Methodology for Their Benchmarking," Proceedings of the IEEE, vol. 101, pp. 2498-2533, 2013.
T2 | K. Tomioka, M. Yoshimura, and T. Fukui, "Steep-slope tunnel field-effect transistors using III-V nanowire/Si heterojunction," in VLSI Technology (VLSIT), 2012 Symposium on, 2012, pp. 47-48.
T3 | R. Li, Y. Lu, G. Zhou, Q. Liu, S. D. Chae, T. Vasen, et al., "AlGaSb/InAs tunnel field-effect transistor with on-current of 78 at 0.5 V," Electron Device Letters, IEEE, vol. 33, pp. 363-365, 2012.
T4 | H. Lu and A. Seabaugh, "Tunnel Field-Effect Transistors: State-of-the-Art," Electron Devices Society, IEEE Journal of the, vol. 2, pp. 44-49, 2014
S1 | The basic structure of spin MOSFET is the same as metal S/D MOSFETs. The same scalability as MOSFETs is expected for spin MOSFET.
S2 | Device/circuit performance of spin MOSFET is expected to be the same as Si CMOS devices, when the magnetization configuration of the source and drain is parallel. However, the device/circuit performance depends on magnetization configurations of the source and drain. In the antiparallel magnetization configuration, the current drive capability is reduced and thus circuit performance degrades. Note that this magnetization-configuration-dependent output characteristics is essential for reconfigurable logic and nonvolatile logic circuits.
S3 | Y.Saito, T. Inokuchi, M. Ishikawa, H. Sugiyama, T. Marukame, T. Tanamoto, "Spin-based MOSFET and Its Applications", J. Elec.chem. Soc. Vol. 158, pp. H1068 – H1076, 2011.
N1 | J. O. Lee, Y.-H. Song, M.-W. Kim, M.-H. Kang, J.-S. Oh, H.-H. Yang, J.-B. Yoon, “A sub-1-volt nanoelectromechanical switching device,” Nature Nanotechnology Vol. 8, pp. 36-40, 2013.
N2 | S. W. Lee, D. S. Lee, R. E. Morjan, S. H. Jhang, M. Sveningsson, O. A. Nerushev, Y. W. Park, E. E. B. Campbell, "A three-terminal carbon nanorelay," Nano Letters, Vol. 4, pp. 2027-2030, 2004.
N3 | R. Nathanael, V. Pott, H. Kam, J. Jeon, and T.-J. K. Liu, "4-terminal relay technology for complementary logic," IEDM Technical Digest, pp. 223-226, 2009.
N4 | W. Kwon, J. Jeon, L. Hutin, and T.-J. K. Liu, "Electromechanical diode cell for cross-point nonvolatile memory arrays," IEEE Electron Device Letters, Vol. 33, No. 2, pp. 131-133, 2012.
N5 | U. Zaghloul and G. Piazza, "Sub-1-volt Piezoelectric Nanoelectromechanical Relays With Millivolt Switching Capability," in IEEE Electron Device Letters, vol. 35, no. 6, pp. 669-671, June 2014.
N6 | M. L. Roukes, "Mechanical Computation, Redux?," IEEE IEDM Technical Digest, pp. 539 – 542, 2004.
N7 | A. B. Kaul, E. W. Wong, L. Epp, B. D. Hunt, "Electromechanical carbon nanotube switches for high-frequency applications," Nano Letters, Vol. 6, pp. 942-947, 2006.
N8 | M. Spencer, F. Chen, C. Wang, R. Nathanael, H. Fariborzi, A. Gupta, H. Kam, V. Pott, J. Jeon, T.-J. K. Liu, D. Marković, E. Alon, and V. Stojanović, "Demonstration of integrated micro-electro-mechanical relay circuits for VLSI applications," IEEE Journal of Solid-State Circuits, Vol. 46, pp. 308-320, 2011.
N9 | H. Kam, T.-J. K. Liu, V. Stojanović, D. Marković, and E. Alon, "Design, optimization and scaling of MEM relays for ultra-low-power digital logic," IEEE Transactions on Electron Devices, Vol. 58, No. 1, pp. 236-250, 2011.
M1 | D. M. Newns, J. A. Misewich, C. C. Tsuei, A. Gupta, B. A. Scott, and A. Schrott, "Mott transition field effect transistor", Applied Physics Letters 73, 780 (1998).
M2 | Y. Zhou, X. Chen, C. Ko, Z. Yang, C. Mouli and S. Ramanathan, "Voltage-Triggered Ultrafast Phase Transition in Vanadium Dioxide Switches," in IEEE Electron Device Letters, vol. 34, no. 2, pp. 220-222, Feb. 2013.
M3 | S. Hormoz and S. Ramanathan, "Limits on vanadium oxide Mott metal-insulator transition field-effect transistors", Solid-state electronics 54, 654 (2010).
M4 | Z. Yang, C. Ko, and S. Ramanathan, "Oxide electronics utilizing ultrafast metal-insulator transitions", Annual Review of Materials Research 41, 8.1 (2011).
M5 | Y. Zhou and S. Ramanathan, "Correlated electron materials and field effect transistors for logic: A review", Crit Rev Solid State Mater Sci, (to be published, 2013), e-print arXiv:1212.2684
CG1 | M. H. Lee et al., "Physical thickness 1.x nm ferroelectric HfZrOx negative capacitance FETs," 2016 IEEE International Electron Devices Meeting (IEDM), San Francisco, CA, 2016, pp. 12.1.1-12.1.4.
CG2 | Li, J.; Nagaraj, B.; Liang, H.; Cao, W.; Lee, C. H.; Ramesh, R. Ultra fast polarization switching in thin-film ferroelectrics. Appl. Phys. Lett. 2004, 84, 7, 1174
CG3 | CW Yeung, AI Khan, JY Cheng, S Salahuddin, C Hu, “Non-Hysteretic Negative Capacitance FET with Sub-30mV/dec Swing over 106X Current Range and ION of 0.3 mA/μm without Strain Enhancement at 0.3 V VDD,” Simulation of Semiconductor Processes and Devices (SISPAD), 2012 .
CG4 | J. Zhou et al., "Ferroelectric HfZrOx Ge and GeSn PMOSFETs with Sub-60 mV/decade subthreshold swing, negligible hysteresis, and improved Ids," 2016 IEEE International Electron Devices Meeting (IEDM), San Francisco, CA, 2016, pp. 12.2.1-12.2.4.

## 2022_BC4.1
INDEX
Table BC4.1: Classification of associative memory based on the representation and matching function. Match-line (MLi) functions are defined based on input query (qj) and memory content (Cij)