## INDEX
Links in this File:
Metrology Tables
Table MET-1 | Metrology Difficult Challenges
Table MET-2 | Logic Device Structure Requirements
Table MET-3 | Lithography Metrology (Wafer) Technology Requirements
Metrology Potential Solutions
Figure MET-2 | Lithography Metrology Potential Solutions
Figure MET-3 | FEP Metrology Potential Solutions
Figure MET-6 | Interconnect Metrology Potential Solutions
Notes for Table MET-3
© 2022 IEEE. Personal use of this material is permitted. Permission from IEEE must be obtained for all other uses, in any current or future media, including reprinting/republishing this material for advertising or promotional purposes, creating new collective works, for resale or redistribution to servers or lists, or reuse of any copyrighted component of this work in other works

## Table MET-1
INDEX
Table MET1 Metrology Difficult Challenges
| Near-Term Challenges: 2022 -2029 | Summary of Issues
| Control of new process technology and 3D interconnect. | · 3D device structures, such as GAA-NW/NS and Forksheet require increased need for in-line metrology for dimensional, compositional, and doping measurements. Multi-patterning techniques introduces the need to independently solve a large set of metrics to fully characterize a multi-patterning process.
· Multilayered stacked structures such as 3D NAND present unique challenges with respect to vertical gate control, CD channel/memory hole, defect control, stress, material characterization, and the high aspect ratio nature of the stacked memory cells, among others.
· Metrology for embedded memory
| Statistical limits of sub-5 nm process control | · Controlling processes where the natural stochastic variation limits metrology will be difficult. Printed features are now small enough that random variations in the amount and position of molecules can now create small variations in pattern fidelity that have substantial effects on device performance.
| Measurement of complex material stacks and interfacial properties. | · Capability for SOI, III-V, GeOI wafers needs enhancement.CD and film thickness, are impacted by thin SOI optical properties and charging by electron and ion beams.
· Reference materials and standard measurement methodology for complex material stacks and interfacial properties including physical and electrical properties are needed.
· Optical measurement of gate and capacitor dielectric involves averaging over too large an area and needs to characterize interfacial layers.
| Measurement of complex material stacks and interfacial properties. | · Overlay and other test structures are sensitive to process variation, and test structure design must be improved to ensure correlation between measurements in the scribe line and on chip properties. Standards institutions need rapid access to state of the art development and manufacturing capability to fabricate relevant reference materials.
| Metrology needs for 3D multi chip integration (3D chip stacking) | · Metrology is needed for 3D multi chip (memory, chiplet or tile) integration technologies for higher density scaling of transistors using techniques such as TSV, embedded silicon bridge, 3D chip stacking using multiple sized micro solder bump, and hybrid bonding.
· Some application need interconnect access from wafer back side, which needs TSVs in order to connect devices and power supply source outside the chips. Backside power distribution network (BS-PDN) process requires new concepts of metrology over FEOL, BEOL and A&P.
| Long-Term Challenges: 2030 - 2037 | Summary of Issues
| Nondestructive wafer and mask-level metrology for 3D structures. | · Nondestructive, production worthy wafer and mask-level metrology for CD measurement for 3D structures, overlay, defect detection, and analysis.
· Potential metrology solutions need to be able to characterize complex shape structures with sub-atomic resolution (without surface charging and contamination). These include vertical gate all around (VGAA) nanowire, lateral gate all around (LGAA) nanowire, and monolithic or sequential 3D FETs.
| Lab to Fab Metrology Strategy | · Correlation of test structure variations with in-die properties is becoming more difficult as devices shrink. Sampling plan optimization is key to solving these issues. Techniques must reflect across chip and across wafer variation.
| Metrology for sub-3 nm multiple patterning EUVL, high-NA EUVL | · Controlling processes where the natural stochastic variation limits metrology will be difficult. Printed features are now small enough that random variations in the amount and position of molecules can now create small variations in pattern fidelity that have substantial effects on device performance. Examples include EUV resist induced surface, sidewall and edge roughness, and stochastic effects.
| Structural and elemental analysis | · Materials characterization and metrology methods are needed for control of interfacial layers, dopant positions, defects, and atomic concentrations relative to device dimensions. Measurements for self-assembling processes are also required.
| Metrology needs for 3D device integration and 2D channel material | · 3D integration technologies for transistor level 3D structure are under research and development phase towards mature process integration. Metrology for subsurface structures (dimensional, compositional metrology and characterization) is needed.
· Metrology for integration of proposed structures such as ferroelectric-FET (e.g., FeFET or NCFET) and memristors for neuromorphic applications. Metrology for CFET (monolithic/sequential), and photonic chip integration.
· Metrology for 2D channel material: Atomic defect characterization and monitoring (vacancies, substitutions and ad-atoms, grain boundaries, dislocations, strain, local variation of the band structure, and contamination, among others), and potential/carrier distribution.

## Table MET-2
INDEX
Table MET2 Logic Device Structure Requirements
| YEAR OF PRODUCTION | 2022 | 2025 | 2028 | 2031 | 2034 | 2037
|  | G48M24 | G45M20 | G42M16 | G40M16/T2 | G38M16/T4 | G38M16/T6
| Logic industry "Node Range" Labeling | "3nm" | "2nm" | "1.5nm" | "1.0nm eq" | "0.7nm eq" | "0.5nm eq"
| Fine-pitch 3D integration scheme | Stacking | Stacking | Stacking | 3DVLSI | 3DVLSI | 3DVLSI
| Logic device structure options | finFET LGAA | LGAA | LGAA CFET-SRAM | LGAA-3D CFET-SRAM | LGAA-3D CFET-SRAM | LGAA-3D CFET-SRAM
| Platform device for logic | finFET | LGAA | LGAA CFET-SRAM | LGAA-3D CFET-SRAM-3D | LGAA-3D CFET-SRAM-3D | LGAA-3D CFET-SRAM-3D
LOGIC TECHNOLOGY ANCHORS
| Device technology inflection | Taller fin | LGAA | CFET-SRAM | Low-Temp Device | Low-Temp Device | Low-Temp Device
| Patterning technology inflection for Mx interconnect | 193i, EUV DP | 193i, EUV DP | 193i, High-NA EUV | 193i, High-NA EUV | 193i, High-NA EUV | 193i, High-NA EUV
| Beyond-CMOS as complimentary to platform CMOS | - | - | 2D Device, FeFET | 2D Device, FeFET | 2D Device, FeFET | 2D Device, FeFET
| Channel material technology inflection | SiGe50% | SiGe60% | SiGe70% | SiGe70%, Ge | 2D Mat | 2D Mat
| Local interconnect inflection | Self-Aligned Vias | Backside Rail | Backside Rail | Tier-to-tier Via | Tier-to-tier Via | Tier-to-tier Via
| Process technology inflection | Channel, RMG | Lateral/Atomic Etch | P-over-N N-over-P | 3DVLSI | 3DVLSI | 3DVLSI
| Stacking generation inflection | 3D-stacking, Mem-on-Logic | 3D-stacking, Mem-on-Logic | 3D-stacking, CFET, Mem-on-Logic | 3D-stacking, CFET, 3DVLSI | 3D-stacking, CFET, 3DVLSI | 3D-stacking, CFET, 3DVLSI
Source: 2022 IRDS More Moore IFT Roadmap Chapter

## Table MET-3
INDEX
Table MET3 Lithography Metrology (Wafer) Technology Requirements
| Year of Production | 2022 | 2025 | 2028 | 2031 | 2034 | 2037
| Logic device technology naming | G45M24 | G42M20 | G40M16 | G38M16T2 | G38M16T4 | G38M16/T6
| Logic industry "Node Range" Labeling (nm) | "3" | "2.1" | "1.5" | "1.0 eq" | "0.7 eq" | "0.5 eq"
| IDM-Foundry node labeling | i5-f3 | i3-f2.1 | i2.1-f1.5 | i1.5e-f1.0e | i1.0e-f0.7e | i0.7e-f0.5e
| Fine Pitch 3D Integration Scheme | Stacking | Stacking | Stacking | 3DVLSI | 3DVLSI | 3DVLSI
| Logic device structure options | finFET LGAA | LGAA | LGAA CFET-SRAM | LGAA-3D CFET-SRAM | LGAA-3D CFET-SRAM | LGAA-3D CFET-SRAM
| Logic device mainstream device | finFET | LGAA | LGAA CFET-SRAM | LGAA-3D CFET-SRAM-3D | LGAA-3D CFET-SRAM-3D | LGAA-3D CFET-SRAM-3D
| 2D Flash ½ Pitch (nm) (un-contacted Poly) | 15 | 15 | 15 | 15 | 15 | 15
| DRAM ½ Pitch (nm) (contacted) | 17 | 14 | 11 | 8.4 | 7.7 | 7
| MPU/SoC Metalx ½ Pitch (nm)[1,2] | 12 | 10 | 8 | 8 | 8 | 8
| Lg: Physical Gate Length for HP Logic (nm) [3] | 16 | 14 | 12 | 12 | 12 | 12
| Lg: Physical Gate Length for LP Logic (nm) | 18 | 16 | 14 | 14 | 14 | 12
| Contacted poly half pitch (nm) | 22.5 | 21 | 20 | 20 | 19 | 19
| FinFET Fin Poly Half-pitch (nm) | 12
| FinFET Fin Poly Width (nm) | 5
| FinFET Fin Height (nm) | 54
| Lateral GAA lateral 1/2 pitch |  | 13 | 12.5 | 12.5 | 12.5 | 12.5
| Lateral GAA vertical 1/2 pitch (nm) |  | 9 | 8 | 7 | 6 | 6
| Lateral GAA minimum Width |  | 7 | 6 | 6 | 6 | 6
| Gate height over fin (nm) [4] | 20 | 15 | 15 | 15 | 15
| Lateral GAA (nanosheet) minimum thickness (nm) |  | 7 | 6 | 4 | 4 | 4
| Wafer minimum Overlay control DRAM single litho tool (nm) | 3.4 | 2.8 | 2.2 | 1.68 | 1.54 | 1.4
| Wafer overlay output metrology uncertainty (nm, 3 s) [4] P/T=.2 | 0.68 | 0.56 | 0.44 | 0.336 | 0.308 | 0.28
Gate (MPU Physical Gate Length)
| Printed gate CD control (nm), Uniformity (variance) is 12% of CD. Allowed lithography variance = 3/4 total variance of physical gate length [5] | 1.662769 | 1.454923 | 1.247077 | 1.247077 | 1.247077 | 1.247077
| Wafer CD metrology tool uncertainty (nm) [4] 3s at P/T = 0.2 for isolated printed and physical lines | 0.3325538 | 0.2909845 | 0.2494153 | 0.2494153 | 0.2494153 | 0.2494153
| Etched Gate Line Width Roughness (nm, 3 s) < 8% of CD [6] | 1.28 | 1.12 | 0.96 | 0.96 | 0.96 | 0.96
| Wafer CD metrology tool uncertainty for LWR (nm), P/T=0.2 | 0.256 | 0.224 | 0.192 | 0.192 | 0.192 | 0.192
| Overlay (3 sigma) (nm) - from lithography tables: | 2.4 | 2 | 1.6 | 1.6 | 1.6 | 1.6
| Overlay metrology uncertainty (nm, 3 s) [4] P/T=.2 | 0.48 | 0.4 | 0.32 | 0.32 | 0.32 | 0.32
Dense Line (Flash 1/2 pitch, un-contacted poly)
| Wafer dense line CD control (nm) [4] , Uniformity is 12% of CD. Allowed lithography variance = 3/4 total variance. | 1.558846 | 1.558846 | 1.558846 | 1.558846 | 1.558846 | 1.558846
| Wafer CD metrology tool uncertainty for dense lines (nm) [4] . (P/T = .2 for dense lines [5]) | 0.3117691 | 0.3117691 | 0.3117691 | 0.3117691 | 0.3117691 | 0.3117691
Contacts
| Wafer minimum contact hole (nm, post etch) from lithography tables: DRAM | 17 | 14 | 11 | 8.4 | 7.7 | 7
| Contact CD (nm)after etch - finFET, LGAA: Logic | 17 | 18 | 20 | 18 | 18 | 18
| Wafer CD metrology tool uncertainty (nm) [4] . (P/T=.2 for contacts) : DRAM [7] | 0.4164133 | 0.3429286 | 0.2694439 | 0.2057571 | 0.1886107 | 0.1714643
| Wafer CD metrology tool uncertainty (nm) [4] . (P/T=.2 for contacts) - finFET, LGAA: Logic [7] | 0.4164133 | 0.4409082 | 0.4898979 | 0.4409082 | 0.4409082 | 0.4409082
FinFET Process Parameter Metrology Requirements [7]
| Metrology Uncertainty for Fin Sidewall Angle (º) | 0.3 | 0.3 | 0.3 | 0.3 | 0.3 | 0.3
| Metrology Uncertainty for Gate Sidewall Angle (º) | 0.3 | 0.3 | 0.3 | 0.3 | 0.3 | 0.3
| Metrology Uncertainty for HiK Recess (Undercut under gate) (nm) [8] | 0.16 | 0.14 | 0.12 | 0.12 | 0.12 | 0.12
| Metrology Uncertainty for BOX recess (nm) | 0.16 | 0.14 | 0.12 | 0.12 | 0.12 | 0.12
| Metrology Uncertainty for fin top corner rounding radius (nm) | 0.32 | 0.28 | 0.24 | 0.24 | 0.24 | 0.24
| Metrology Uncertainty for bulk STI recess depth (nm) | 0.48 | 0.42 | 0.36 | 0.36 | 0.36 | 0.36
| Metrology Uncertainty for fin height (3 s,nm) [9] | 1.62 | 0.42 | 0.36 | 0.36 | 0.36 | 0.36
| fin/GAA Surface roughness, RMS, (1s, nm) | 0.2 | 0.2 | 0.2 | 0.2 | 0.2 | 0.2
| Metrology Uncertainty for fin/GAA surface roughness (3s, nm) | 0.12 | 0.12 | 0.12 | 0.12 | 0.12 | 0.12
| Metrology Uncertainty for gate height (nm) | 0.96 | 0.84 | 0.72 | 0.72 | 0.72 | 0.72
| Metrology Uncertainty for gate overhang (gate height above fin/NW/NS) (nm) | 0.6 | 0.45 | 0.45 | 0.45 | 0.45 | 0
| GAA (lateral nanowire, vertical nanowire) CDU (nm) |  | 0.7 | 0.6 | 0.6 | 0.6 | 0.6
| GAA (lateral nanowire, vertical nanowire) LER (nm) |  | 0.49 | 0.42 | 0.42 | 0.42 | 0.42
CD Metrology of EUV resist features
| Resist thickness (nm, single layer) | 15–35 | 15–30 | 15–30 | 15–30 | 15–30 | 15–35
| Metrology uncertainty for Resist Height Measurement (nm) | 0.3 | 0.3 | 0.3 | 0.3 | 0.3 | 0.3
| Low frequency LWR of printed features: (nm, 3 sigma) <8% of CD. LWRLf is 3 σ std deviation of spatial frequencies from 0.5 µm-1 to 1/(2*MPU ½ Pitch). [6] | 1.44 | 1.28 | 1.12 | 1.12 | 1.12 | 0.96
| Metrology uncertainty for Resist low frequency LWR (nm) [6] | 0.288 | 0.256 | 0.224 | 0.224 | 0.224 | 0.192

## Notes for Table MET-3
INDEX
Notes for Table MET3:
A move to a more extreme color in subsequent years without a change in requirement indicates that the underlying dimension has changed. This affects the capability to achieve the same precision values.
[1] Based on ground rule scaling reduction of tight-pitch metal used for routing per "Node Range"
[2] Based on ground scaling - typically Metal1/0 Pitch = Metalx Pitch.
[3] Defined as distance between metallurgical source/drain junctions Gate height over fin (nm) [xx] - from More Moore MM01 -Logic table
[4] from Lithography Technology Requirements - Table LITH -1
[5] All uncertainty values are 3 Sigma in nm and include single tool precision, metrology tool-to-tool matching, and other component as discussed in the text. Requirement is for uncertainty value at top, middle, and bottom CD. See "Explanation of Uncertainty" section of this chapter above for further information.
[6] See SEMI standard for definition. Reference [51] in the word document. This SEMI is currently under review. LER—Local line-edge variation (3 sigma total, all frequency components included, both edges) evaluated along a distance that allows determination of spatial wavelength equal to two times the technology generation dimension. LWR is defined as LWR=sqrt(2)LER.
[7] Bottom CD for contacts presently requires measurement by FIB or another destructive method.
[8] Unless explicitly stated, Fin & gate dimensions are currently based on MPU Physical Gate Length values (row 13) and 3:1 aspect ratio for fin & 6:1 aspect ratio for gate. See [8]
[9] Note that the undelying height values increases for fin height in 2022. Source: More Moore MM01 Logic table

## FIG MET-2
INDEX
Figure MET-2 Lithography Metrology Potential Solutions
| Semiconductor Production Node | Year | 2022 | 2023 | 2024 | 2025 | 2026 | 2027 | 2028 | 2029 | 2030 | 2031 | 2032 | 2033 | 2034
Potential Solutions
| "7 nm" Logic node | CD-SEM
Optical Scatterometry
CD-AFM (calibration)
Mueller Matrix Scatterometry
Roughness (Linewidth, Line Edge or Surface)
CD-SEM (Line edge and Line width)
SPM
| "5 nm" Logic node | CD-SEM
Optical Scatterometry
CD-AFM (calibration)
Mueller Matrix Scatterometry
Roughness (Linewidth, Line Edge or Surface)
CD-SEM
SPM
| "3 nm" Logic node | CD-SEM
Optical Scatterometry
CD-AFM (calibration)
Mueller Matrix Scatterometry
CD-SAXS (Logic applications)
Roughness (Linewidth, Line Edge or Surface)
CD-SEM (Line edge and Line width)
SPM
| "1.5 nm" Logic node | CD-SEM
Optical Scatterometry
CD-AFM (calibration)
Mueller Matrix Scatterometry
CD-SAXS
Roughness (Linewidth, Line Edge or Surface)
CD-SEM (Line edge and Line width)
SPM (Surface)
Note: Listing a technology for a particular year indicate that it will meet the requirements for at least one parameter rather than all the requirements for all applications.
This legend indicates the time during which research, development, and qualification/pre-production should be taking place for the solution.
Research Required
Development Underway
Qualification / Pre-Production
Continuous Improvement
`

## FIG MET-3
INDEX
Figure MET3 FEP Metrology Potential Solutions
| Semiconductor Production Node | Year | 2022 | 2023 | 2024 | 2025 | 2026 | 2027 | 2028 | 2029 | 2030 | 2031 | 2032 | 2033 | 2034
Potential Solutions
"7 nm" Logic node
Thin Dielectric Film Thickness
Spectroscopic Ellipsometry
X-ray Reflectivity
Advanced Channel Metrology
3 -Axes HR XRD
Photoluminescence
3D Fin Metrology
Scatterometry/MM Scatterometry
CD-SEM
| "5 nm" Logic node | Thin Dielectric Film Thickness
Spectroscopic Ellipsometry
X-ray Reflectivity
Advanced Channel Metrology
3 -Axes HR XRD
Raman
Photoluminescence
3D Fin Metrology
Scatterometry/MM Scatterometry
CD-SEM
| "3 nm" Logic node | Thin Dielectric Film Thickness
Spectroscopic Ellipsometry
X-ray Reflectivity
Advanced Channel Metrology
4 -Axes HR XRD
Raman
Photoluminescence
3D Fin Metrology
Scatterometry/MM Scatterometry
CD-SEM
| "1.5 nm" Logic node | Thin Dielectric Film Thickness
Spectroscopic Ellipsometry
X-ray Reflectivity
Advanced Channel Metrology
4 -Axes HR XRD
Raman
Photoluminescence
3D Fin Metrology
Scatterometry/MM Scatterometry
CD-SEM
Note: Listing a technology for a particular year indicate that it will meet the requirements for at least one parameter rather than all the requirements for all applications.
This legend indicates the time during which research, development, and qualification/pre-production should be taking place for the solution.
Research Required
Development Underway
Qualification / Pre-Production
Continuous Improvement

## FIG MET-6
INDEX
Figure MET6 Interconnect Metrology Potential Solutions
| Semiconductor Production Node | Year | 2022 | 2023 | 2024 | 2025 | 2026 | 2027 | 2028 | 2029 | 2030 | 2031 | 2032 | 2033 | 2034
Potential Solutions
| "7 nm" | Barrier Metal
X- Ray Reflectivity
4 PT Probe
XRF
Spectroscopic Ellipsometry
Patterned ILD
Scatterometry/MM Scatterometry
TSOM
| "5 nm" | Barrier Metal
X- Ray Reflectivity
4 PT Probe
XRF
Spectroscopic Ellipsometry
Patterned ILD
Scatterometry/MM Scatterometry
TSOM
| "3 nm" | Barrier Metal
X- Ray Reflectivity
5 PT Probe
XRF
Spectroscopic Ellipsometry
Patterned ILD
Scatterometry/MM Scatterometry
TSOM
| "1.5 nm" | Barrier Metal
X- Ray Reflectivity
6 PT Probe
XRF
Spectroscopic Ellipsometry
Patterned ILD
Scatterometry/MM Scatterometry
TSOM
Note: Listing a technology for a particular year indicate that it will meet the requirements for at least one parameter rather than all the requirements for all applications.
This legend indicates the time during which research, development, and qualification/pre-production should be taking place for the solution.
Research Required
Development Underway
Qualification / Pre-Production
Continuous Improvement