## INDEX
Links to Tables
Table EMI1 | Near-term Difficult Challenges
Table EMI2 | Long-term Difficult Challenges
Table EMI3 | Materials for Transistor Scaling and Integration
Table EMI4 | Materials for Lithography and Patterning
Table EMI5 | Interconnect Materials
Table EMI6 | Heterogeneous Integration, Assembly and Packaging Materials
Table EMI7 | Emerging Research Materials Needs for Outside System Connectivity
Table EMI8 | Emerging Materials for Memory
Table EMI9 | Emerging Materials for Memory Select
Table EMI10 | Emerging Materials for Advanced and Beyond-CMOS Logic Devices
Table EMI11 | Spin Devices versus Materials
Table EMI12 | Spin Material Requirements and Properties
Table EMI13 | Metrology Needs and Challenges for Emerging Research Materials
Table EMI14 | Modeling and Simulation
Table EMI15 | Summary of Potentially Disruptive Emerging Research Materials Application Opportunities
© 2023 IEEE. Personal use of this material is permitted. Permission from IEEE must be obtained for all other uses, in any current or future media, including reprinting/republishing this material for advertising or promotional purposes, creating new collective works, for resale or redistribution to servers or lists, or reuse of any copyrighted component of this work in other works.

## 2023 Table EMI1
INDEX
Table EMI1 Near term difficult challenges for emerging research materials
| Near-Term Challenges: 2022-2028 | Description
| Materials and processes that achieve performance and power scaling of lateral fin- and nanowire FETs (Si, SiGe, Ge, III-V). | Integrated high k dielectrics with EOT <0.5nm and low leakage. Integrated contact structures that have ultralow contact resistivity. Achieving high hole mobility in III-V materials in FET structures. Achieving high electron mobility in Ge with low contact resistivity in FET structures. Processes for achieving low dislocations and anti-phase boundary generating interface between Ge/III-V channel materials and Si. Dopant placement and activation i.e. deterministic doping with desired number at precise location for Vth control and S/D formation in Si as well as alternate materials.
| Materials and processes that improve copper interconnect resistance and reliability | Mitigate impact of size effects in interconnect structures. Patterning, cleaning, and filling at nano dimensions. Cu wiring barrier materials must prevent Cu diffusion into the adjacent dielectric but also must form a suitable, high quality interface with Cu to limit vacancy diffusion and achieve acceptable electromigration lifetimes. Reduction of the k value of inter-metal dielectrics.
| Materials and processes for continued scaling of DRAM/SRAM and embedded NVM | Low temperature materials for high performance vertical transistor memory select structures. High-k, low leakage DRAM dielectrics. Processes for stacking of 3D flash.
| Materials and processes that improve AI and Quantum computing | Integrate ultra-low power consumption AI devices for advanced edge computing. Development of process technology for introducing various new-principle computing materials, including liquids and biomaterials, into existing electronics. Elucidation of device physics at low temperatures to realize low-temperature electronics.
| Materials and processes that extend lithography to sub-10 nm dimensions with reproducible properties | Novel resists to extend 193 nm lithography and support EUV lithography. Directed self-assembly (DSA) with materials such as block-copolymers to potentially extend lithography though pattern rectification and pattern density multiplication.
| Materials for heterogeneous integration of multi-chip, multi-function packages. | Materials to modify polymer properties to enable increased product reliability. Novel electrical attaching materials to allow lower assembly temperatures and improved product reliability. Simultaneously achieve package polymer CTE, modulus, electrical and thermal properties, with moisture and ion diffusion barriers. Nanosolders compatible with <200C assembly, multiple reflows, high strength, and high electromigration resistance. Nanoinks that can be printed as die attach adhesives with required electrical, mechanical, thermal, and reliability properties.

## 2023 Table EMI2
INDEX
Table EMI2 Long term difficult challenges for emerging research materials
| Long-term Challenges: 2029-2037 | Description
| Materials and processes that achieve 3D monolithic and vertical integration of high mobility and steep subthreshold transistors | Processes for sequential 3D vertical integration of transistors. Methods to lower the synthesis temperature of vertical semiconductor nanowires. Methods to dope and contact vertical semiconductor nanowire transistors. Lithography-free and low-temperature methods to achieve gate stack on vertical transistors.
| Materials and processes that replace copper interconnects with improved reliability and electromagnetic performance at the nanoscale | Synthesis or assembly of CNTs in predefined locations and directions with controlled diameters, chirality and site-density. Carbon and collective excitations. Novel interlayer dielectrics: MOF (Metal Organic Framework) and COF (Carbon Organic Framework). Metals with less size effects such as silicides.
| Materials and processes for charge-based and non-charge-based beyond CMOS logic that replaces or extends CMOS | Achieving a bandgap in graphene in FET structures. Synthesis of CNTs with tight distribution of bandgap and mobility. Complex metal oxides with low defect density. High mobility transition metal dichalcogenides with low defect density and low resistance ohmic contacts. Spin materials: characterization of spin, magnetic and electrical properties and correlation to nanostructure.
| Materials and processes for emerging memory and select devices to replace DRAM/NVM. | Multiferroic with Curie temperature >400K and high remnant magnetization to >400K. Ferromagnetic semiconductor with Curie temperature >400K. Complex Oxides: Control of oxygen vacancy formation at metal interfaces and interactions of electrodes with oxygen and vacancies. Switching mechanism of atomic switch: Improvements in switching speed, cyclic endurance, uniformity of the switching bias voltage and resistances both for the on-state and the off-state.
| Materials and processes that enable monolithically 3D integrated complex functionality including thermal and yield challenges | Integration on CMOS Platforms. Integration with flexible electronics [1]. Biocompatible functional materials. Leveraging convergent materials expertise in adjacent sectors, including More than Moore functionalities (photonics, optics/metamaterials, outside connectivity, energy transfer/storage, power circuits).
| Green and sustainable fabrication | To realize an integration process that is environmentally friendly and economically viable. Utilizing AI, ML, and informatics to develop production processes that can introduce green new materials.
Notes for Table EMI2
[1] Y. Nishio, J. Hirotani,S. Kishimoto, H. Kataura, and Y. Ohno, "Low-Voltage Operable and Strain-Insensitive Stretchable All-Carbon Nanotube Integrated Circuits with Local Strain Suppression Layer", Adv. Electron. Mater. 6, 2000674-1-7 (2021): https://doi.org/10.1002/aelm.202000674

## 2022 Table EMI3
INDEX
Table EMI3 Materials for transistor scaling and integration
| Application/Need | Emerging Material or Process Solutions | Potential Advantages | Challenges/Status
| High mobility semiconductors for complementary circuits | InGaAs, InSb, strained III-V on silicon for p-channel | High hole mobilities for complementary MOSFETs. | Achieving low defect density and elastic strain enhancement in selective deposition on silicon. Dislocations have been reduced, but other defects need attention.
Integration of high-k dielectric with low defect density. Interface control has been achieved by III-V surface passivation.
Low contact and parasitic source-drain resistances. Satisfactory contact resistance has been achieved for planar devices using standard III-V contact methodologies.
Control of stress in process and assembly and packaging needs additional effort
|  | n-channel Ge | High electron mobilities for complementary MOSFETs. | Integration of high-k dielectric with low defect density. Ozone oxidized surface have reduced interface state density
Low contact and parasitic source-drain resistances. Metal Schottky S/D contacts need continued effort.
|  | Co-integration of III-V and Ge | High electron and hole mobility | Activating Ge dopants requires higher temperature than III-V processing.
Co-integrated process compatible Schottky S/D contact metallurgies need to be investigated.
| 3D monolithic and vertical integration of high mobility and steep subthreshold transistors | Si or Ge nanowires | High gate control of leakage current, possibly low surface scattering, and promise for 3D monolithic integration. | Ability to grow nanowires in desired locations and directions. NW deposition in controlled locations has been demonstrated, but more work is required to integrate with monolithic processing.
Catalyst compatible with CMOS back-end processing and associated low temperatures with introduction of deep level defects. Most efforts have focused on gold nanoparticles. Further work is required for other catalysts.
Demonstrate controlled doping of NWs with atomically sharp boundaries. Initial co-linear and surround NW doped structure have been grown by CVD, but not monolithically.
Develop manufacturing methodologies for surround gate structures for both horizontal and vertical NWs. Individual NW structures have been demonstrated, but monolithic structures have not.
|  | III-V nanowires | High electron mobility with high gate control of leakage current. Promise for 3D monolithic integration. | Ability to grow nanowires in desired locations and directions. NW deposition in controlled locations has been demonstrated, but more work is required to integrate with monolithic processing.
Catalyst compatible with CMOS back-end processing and associated low temperatures with introduction of deep level defects. Most efforts have focused on gold nanoparticles. Further work is required for other catalysts.
Demonstrate controlled doping of NWs with atomically sharp boundaries. Initial co-linear and surround NW doped structure have been grown by CVD, but not monolithically.
Develop manufacturing methodologies for surround gate structures for both horizontal and vertical NWs. Individual NW structures have been demonstrated, but monolithic structures have not.
|  | Carbon nanotubes [1-9] | High mobility with good channel control. | Chirality control, Aligned multiple CNTs, doping, Improved contacts. Achieving semiconducting CNT purity: >99.9999% and # of aligned CNTs: 200 CNTs/micrometer
|  | Graphene [10] | High mobility with good channel control. | Achieving band gap formation with high mobility and ON/OFF ratio >1e4. Armchair/zigzag nanoribbon formation, Improvement of contact, doping.
|  | Other 2D materials (MoS2, WSe2, germanene, silicene, etc.) [11-12] | High mobility, good channel control, possibility of heterostructure and tunneling devices. | Large-area synthesis with low defect density, techniques for doping, improvement of contact resistance.
| Deterministic doping of fin- and nanowire FETs | Single ion implant | Lateral abruptness with manufacturable technique | Dopant placement < 10nm with high throughput
|  | STM positioning | Atomic-scale control of position | Dramatically higher throughput and extending to different materials and dopants
|  | Block co-polymer or Langmuir self assembly | Can achieve sub-5-nm ultra-shallow junctions with spike anneals, due to the lack of transient-enhanced diffusion, often encountered in ion implantation | Long range order & smaller size <5nm
|  | Hybrid approach of implanting through directed block co-polymer self-assembled structure | Sub-5-nm ultra-shallow junctions | Long range order & smaller size <5nm
|  | Dopant electrical activation | Maintain high concentration of active dopants with an abrupt transition | Low thermal budget; ms-timescale energy pulses, Microwave uniformity
| Ultra-high k gate dielectric with EOT < 0.5 nm | Deposit a thin dielectric with a high barrier to electron and hole tunneling followed by an extremely high-k dielectric such as TiO2 or SrTiO2. | Improved transistor performance with low gate leakage and improved energy efficiency | Identifying higher dielectric constant materials to achieve sub-0.5 nm EOT with low leakage and low Dit.
| Contacts for fin- and nanowire FETs | Tunnel barrier contacts | Eliminates contact Fermi level pinning | Identifying passivating materials for the semiconductor that does not impact contact resistivity
|  | Dielectric dipoles | Reduces Schottky barrier heights | Identifying passivating materials for the semiconductor that does not impact contact resistivity
Notes for Table EMI3
[1] W. Zhou, S. Zhan, Lei Ding, and J. Liu. "General Rules for Selective Growth of Enriched Semiconducting Single Walled Carbon Nanotubes with Water Vapor as in Situ Etchant." J. Am. Chem. Soc. 134, 14019 (2012).
[2] N. Patil, A. Lin, J. Zhang, H. Wei, K. Anderson, H.-S. P. Wong, and S. Mitra, “VMR: VLSI-compatible metallic carbon nanotube removal for imperfection-immune cascaded multi-stage digital logic circuits using Carbon Nanotube FETs”, Proc. 2009 IEEE Intl Electron Devices Meeting 573–576, 2009.
[3] A. LAntaris, J.W.T Seo, A.A. Green, M.C. Hersam. "Sorting Single-Walled Carbon Nanotubes by Electronic Type Using Nonionic, Biocompatible Block Copolymers." ACS Nano 2010, 4, 4725–4732.
[4] G. S. Tulevski, A. D. Franklin, and A. Afzali, “High Purity Isolation and Quantification of Semiconducting Carbon Nanotubes via Column Chromatography.” ACS Nano 7, 2971-2976 (2013).
[5] H. Liu, T. Tanaka, Y. Urabe, and H. Kataura. “High-Efficiency Single-Chirality Separation of Carbon Nanotubes Using Temperature-Controlled Gel Chromatography.” Nano Lett. 13, pp 1996−-2003 (2013).
[6] Q. Cao, S.-j. Han, G. S. Tulevski, Y. Zhu, D. D. Lu and W. Haensch. “Arrays of single-walled carbon nanotubes with full surface coverage for high-performance electronics.” Nat. Nanotech. 8, pp. 180-186 (2013).
[7] A. D. Franklin, S. O. Koswatta, D. B. Farmer, J. T. Smith, L. Gignac, C. M. Breslin, S.-J. Han, G. S. Tulevski, H. Miyazoe, W. Haensch, and J. Tersoff."Carbon Nanotube Complementary Wrap-Gate Transistors." Nano Lett. 13, pp 2490−2495 (2013).
[8] S.-J. Choi, P. Bennett, K. Takei, C. Wang, C. C. Lo, A. Javey, and J. Bokor. “Short-Channel Transistors Constructed with Solution-Processed Carbon Nanotubes.” ACS Nano 7, pp 798–803 ( 2013).
[9] Y. Chai, A. Hazeghi, K. Takei, H.-Y. Chen, P.C.H. Chan, A. Javey, and H.-S. P. Wong. "Low-Resistance Electrical Contact to Carbon Nanotubes With Graphitic Interfacial Layer." IEEE Trans on Elec. Dev. 59, pp 12-19 (2012).
updated | [10] D. Akinwande, C. Huyghebaert, C.-H. Wang, M. I. Serna, S. Goossens, L.-J. Li, H.-S. Philip Wong, and F. H. L. Koppens, "Graphene and two-dimensional materials for silicon technology", Nature 573, 507–518 (2019): https://doi.org/10.1038/s41586-019-1573-9
updated | [11] N. Fang, and K. Nagashio, "Quantum-mechanical effect in atomically thin MoS2 FET", 2D Mater. 7, 014001 (2020): https://doi.org/10.1088/2053-1583/ab42c0
updated | [12] Q. Smets et al., "Sources of variability in scaled MoS2 FETs," in 2020 IEEE International Electron Devices Meeting (IEDM), 2020, pp. 3.1.1-3.1.4: hhtps://doi.org/10.1109/IEDM13553.2020.9371890

## 2022 Table EMI4
INDEX
Table EMI4 Materials for lithography and patterning
| Application/Need | Emerging Material or Process Solutions | Potential Advantages | Challenges/Status
| Extending 193 nm | Self aligned selective growth and post-pattern modification processes/materials (ALD and spin-on) [1] | Increasing process window, narrowing linewidth and process simplification | Edge placement error. Line width roughness (LWR) mitigation. Subsequent etch removal
| EUV | Novel resists including inorganic-organic hybrids, resist with acid amplifiers and non-chemically amplified resists [2-6] | Improved line edge roughness, high etch resistance and increased sensitivity | Achieving resolution, etch resistance, low defect density, thermal stability and acid diffusion control.
| Directed self-assembly | Block copolymer (BCP) [7-11] | Improve feature control to sub 7 nm and pitch multiplication. | Improve defect density of BCPs. Identify BCPs with high strength of interaction (χ) that meets performance and process requirements. Effective neutral surfaces with new materials
Notes for Table EMI4
[1] N. Biyikli, A. Haider, P. Deminskyi, and M. Yilmaz, "Self-aligned nanoscale processing solutions via selective atomic layer deposition of oxide, nitride, and metallic films," Proc. SPIE, 103490M (2017)
[2] Elizabeth Buitrago; O. Yildirim; C. Verspaget; N. Tsugama; R. Hoefnagels; G. Rispens; Y. Ekinci, "Evaluation of EUV resist performance using interference lithography," Proc. SPIE 9422, 94221S (2015)
[3] K. J. Lawrie, I. Blakey, J. P. Blinco, H. H. Cheng, R. Gronheid, K. S. Jack, I. Pollentier, M. J. Leeson, T. R. Younkin and A. K. Whittaker, “Chain scission resists for extreme ultraviolet lithography based on high performance polysulfone-containing polymers,” J. Mater. Chem., vol. 21, pp. 5629-5637, 2011.
[4] A. Yu, H. Liu, J.P. Blinco, K.S. Jack, M. Leeson, T.R. Younkin, A.K. Whittaker, and I. Blakey, “Patterning of Tailored Polycarbonate Based Non - Chemically Amplified Resists Using Extreme Ultraviolet Lithography,” Macromolecular Rapid Communications, vol. 31, pp. 1449-1455, 2010.
[5] I. Blakey, A. Yu, J. Blinco, K.S. Jack, H. Liu, M. Leeson, Y. Wang, T.Younkin, A.K. Whittaker, and B.M. La Fontaine, “Polycarbonate based non - chemically amplified photoresists for extreme ultraviolet lithography,” Proc. of SPIE, vol. 7636, pp. 763635/1-8, 2010.
[6] J. Hermans, H. Dai, A. Niroomand, D. Laidler, M. Mao, Y. Chen, P. Leray, C. Ngai, and S. Cheng, “Towards manufacturing a 10nm node device with complementary EUV lithography,” in Proc. of SPIE, vol. 8679, pp. 86791K, 2013.
[7] Seong-Jun Jeong, Ju Young Kim, Bong Hoon Kim, Hyoung-Seok Moon, Sang Ouk Kim, Directed self-assembly of block copolymers for next generation nanolithography, Materials Today, Volume 16, Issue 12, 2013, Pages 468-476,
[8] H. Yi, X.-Y. Bao, R. Tiberio, and H.-S. P. Wong, “Design Strategy of Small Topographical Guiding Templates for sub-15 nm Integrated Circuits Contact Hole Patterns using Block Copolymer Directed Self-Assembly,” Proc. of SPIE, vol. 8680, pp. 868010, 2013.
[9] H.-Y. Tsai, H. Miyazoe, S. Engelmann, S. Bangsaruntip, I. Lauer, J. Bucchignano, D. Klaus, L. Gignac, E. Joseph ; J. Cheng, D. Sanders, and M. Guillorn, “Pattern transfer of directed self-assembly (DSA) patterns for CMOS device applications,” Proc. SPIE, vol. 8685, pp. 86850L, 2013.
[10] D.J.C. Herr, “Directed block copolymer self-assembly for nanoelectronics fabrication,” Journal of the Materials Research, vol. 26, pp. 122-139, 2011.
[11] R. Tiron, X. Chevalier, S. Gaugiran, J. Pradelles, H.Fontaine, C. Couderc, L. Pain, C. Navarro, T. Chevolleau, G. Cunge, M.Delalande, G. Fleury, G.Hadziioannou, “Pattern density multiplication by direct self assembly of block copolymers: Towards 300mm CMOS requirements,” in Proc. of SPIE, vol. 8323, pp. 83230O, 2013.

## 2022 Table EMI5
INDEX
Table EMI5 Interconnect materials
| Application/Need | Emerging Material or Process Solutions | Potential Advantages | Challenges/Status
| Conductor conductivity improvement | Barrierless metal conductor (e.g. CuGe, etc.) | Eliminate the need for a barrier layer | Integrating novel materials in the conductor, eliminating metal diffusion and reducing the interconnect resistance. Continued research is needed.
|  | Novel additives (e.g. CNTs, etc) | Reduce grain boundary scattering resistance effects. | Effective integration of the novel materials in the conductor (Cu) and simultaneously reducing the resistance of the interconnect. Continued research is needed. Integration of CNTs in Cu allowed increased current density[1] and reduced resistivity[2].
| Cu barrier materials | Self Assembled Monolayers (SAM) | Reduce barrier volume of the interconnect while reducing interconnect resistance and capacitance | Adhesion to low-k ILD and Cu. Barrier performance and leakage current for <2 nm. Barrier performance in presence of topography and defects. Continued research needed.
2D barrier materials: graphene, h-BN, TMDs
| Low k ILD | Nanoporous ILD | Reduce interconnect capacitance | All low k materials have a significant challenge to maintain dielectric constant after integration and processing. Mechanical strength, adhesion, leakage current, compatibility with patterning and packaging processes. Continued research needed.
Mesporous ILD
Novel polymers
|  | Air gap materials |  | Air gap pinch off/formation control, stability, barrier integrity, conformality. Continue research needed.
| Novel vias | Carbon nanotubes (CNTs) | High density in small vias | Need of 5-10E12 tubes/cm2, tube diameter <5-3 nm. Ability to grow in-situ and integrate 1E12 vertically aligned tubes/cm2 in 70 nm vias with repeatable yield [3,4]. 2.5E12tubes/cm2 in 1000 nm vias [5].
|  |  | High aspect ratio (AR) via filling | Need of extremely high aspect ratio (AR) via hole filling by CNTs. Selective growth from bottom of the via hole is required. MWCNTs grown from the bottom of 90nm via hole with aspect ratio of 19 [6].
|  |  | Defect-free metal contacts | Need to produce direct metallic contacts to all the shells to minimize risks of resistance, local heating, and electromigration. Pd to date is the best metal to contact nanotubes [7].
|  |  | Effective Resistivity | Resistances down to 0.05 Ohm in 2.8 µm diameter vias (60nm high) filled with MWCNTs have been reported [8].
|  |  | Control of chirality | All MWCNTs behavior is metallic. Need to achieve accurate control of chirality distribution for SWCNTs.
|  |  | Thermal behavior | Intrinsic CNT thermal resistance is low. Thermal interface resistance may limit performance.
| Novel interconnects | Carbon nanotubes | Ability to grow in controlled locations | CNTs can be grown in specific locations with patterned catalyst [9].
|  |  | Ability to grow in controlled directions | Directional growth of a bundles of MWNTs is reported. Need higher growth rate [10]. Top-down approach to align single-walled carbon nanotubes on silicon substrate [11].
|  |  | Defect-free metal contacts | Continued research needed
|  |  | Thermal behavior | Intrinsic CNT thermal resistance is low. Thermal interface resistance may limit performance.
|  |  | Effective resistivity | Need to improve the quality of CNTs to achieve longer ballistic length.
|  | Graphene | Ability to prepare at controlled locations | Graphene can be grown in specific locations with patterned catalyst [12]. Transfer of graphene from a different substrate, followed by its patterning is also possible [13,14]. Graphene selectively grown on Ni damascene interconnect patterns on 300mm Si wafer [15], but quality improvement is needed.
|  |  | Ability to grow/transfer high-quality graphene at low temperature | Graphene can be grown at 600 C using Co [16] and Co-Ir alloy [17] as catalytic layers. With Fe catalyst, graphene growth at 650 C was demonstrated [12]. But, the quality needs improvement. High-quality multi-layer graphene growth at 1000 C, and subsequent graphene-transfer were demonstrated [13].
|  |  | Ability to control thickness | Multi-layer graphene with a relatively uniform thickness can be obtained on an epitaxial metal catalyst [13], but further improvement is needed.
|  |  | Highly selective etch | Continued research needed to identify a dielectric etch that doesn't damage or etch the graphene.
|  |  | Defect-free contacts | Continued research needed to produce good contacts to vertical interconnects (vias) to minimize risks of resistance and local heating.
|  |  | Thermal behavior | Intrinsic graphene thermal resistance is low. Thermal interface resistance may limit performance.
|  |  | Effective resistivity | The resistivity of multi-layer graphene grown by CVD is as low as ~50 μΩcm (L). The resistivity can be as low as ~4 μΩcm by intercalation of alien molecules [14].
Notes for Table EMI5
[1] C. Subramaniam, T. Yamada, K. Kobashi, A. Sekiguchi, D. N. Futaba, M. Yumura, and K. Hata. "One hundred fold increase in current carrying capacity in a carbon nanotube–copper composite." Nature Communications 4:2202 (2013). [DOI: 10.1038/ncomms3202]
[2] P. Liu, J. Wu, D. Xu, Y. Pan, C. You, and Y. Zhang. "CNTs/Cu Composite Thin Films Produced by Electrophoresis and Electroplating Techniques." Proceedings of the 2nd IEEE International Nanoelectronics Conference pp 975-978 (2008).
[3] M. Katagiri, Y. Yamazaki, M. Wada, M. Kitamura, N. Sakuma, M. Suzuki S. Sato, M. Nihei, A. Kajita, T. Sakai, Y. Awano: Improvement in Electrical Properties of Carbon Nanotube Via Interconnects, Jpn. J. Appl. Phys., 50 (2011) 05EF01-1.
[4] Y. Yamazaki, M. Katagiri, N. Sakuma, M. Suzuki, S. Sato, M. Nihei, M. Wada, N. Matsunaga, T. Sakai, and Y. Awano: Synthesis of a closely packed carbon nanotube forest by a multi-step growth method using plasma-based chemical vapor deposition, Applied Physics Express, vol. 3, pp. 055002, 2010
[5] J. Dijon, H. Okuno, M. Fayolle, T. Vo, J. Pontcharra, D. Acquaviva, D. Bouvet, A. M. Ionescu, C. S. Esconjauregui, B. Capraro, E. Quesnel, J. Robertson: Ultra-high density Carbon Nanotubes on Al-Cu for advanced Vias, Proc. IEDM 2010, (2010) 33.4.1.
[6] T. Matsumoto, D. Nishide, M. Kagaya, Y. Yamazaki, M. Wada, N. Sakuma, A. Kajita, T. Sakai: Wafer-scaled growth of highly vertically aligned carbon nanotube on CVD-Ni catalyst for very high aspect ratio (A/R>17) contact fabrication, Abstract of Int. Conf. Science and Application of Nanotubes (NT13), (2013) 68.
[7] W. Kim, A. Javey, R. Tu, J. Cao, Q. Wang, and H. Dai. “Electrical contacts to carbon nanotubes down to 1 nm in diameter.” Appl. Phys. Lett., vol. 87, pp. 173101, 2005.S. C. Lim, J. H. Jang, D. J. Bae, G. H. Han, S. Lee: Contact resistance between metal and carbon nanotube interconnects: Effect of work function and wettability, Appl. Phys. Lett., 95 (2009) 264103.
[8] M. Nihei, T. Hyakushima, S. Sato, T. Nozue, M. Norimatsu, M. Mishima, T. Murakami, D. Kondo, A. Kawabata, M. Ohfuti and Y. Awano. "Electrical Properties of Carbon Nanotube Via Interconnects Fabricated by Novel Damascene Process", IEEE 2007 International Interconnect Technology Conference, pp.234-6, 2007; D. Yokoyama, T. Iwasaki, T. Yoshida, H. Kawarada. “Low temperature grown carbon nanotube interconnects using inner shells by chemical mechanical polishing.” Appl. Phys. Lett., vol. 91, pp. 263101, 2007.
[9] A. Javi and H. Dai. "Regular Arrays of 2 nm Metal Nanoparticles for Deterministic Synthesis of Nanomaterials." Journal of the American Chemical Society, vol. 127, pp. 11942-11943, 2005.
[10] Y. Awano, “Carbon Nanotube Technologies for LSI via Interconnects ”, IEICE Transactions on Electronics E89-C(11), pp.1499-1503, 2006 or M. Nihei, D. Kondo, A. Kawabata, S. Sato, H. Shioya, M. Sakaue, T. Iwai, M. Ohfuti and Y. Awano, “Low-resistance multi-walled carbon nanotube vias with parallel channel conduction of inner shells”, IEEE 2005 International Interconnect Technology Conference, pp.234-6, 2005.
[11] C. M. Orofeo, H. Ago, N. Yoshihara, and M. Tsuji. “Top-down approach to align single-walled carbon nanotubes on silicon substrate” Appl. Phys. Lett., vol. 94, pp. 053113, 2009.
[12]D. Kondo, S.Sato, K. Yagi, N. Harada, M. Sato, M. Nihei,and N. Yokoyama: Low-Temperature Synthesis of Graphene and Fabrication of Top-Gated Field Effect Transistors without Using Transfer Processe. Appl. Phys. Express, vol. 3, 025102, 2010.
[13]D. Kondo, H. Nakano, Bo Zhou, I. Kubota, K. Hayashi, K. Yagi, M. Takahashi, M. Sato, S. Sato, and N.Yokoyama. Intercalated multi-layer graphene grown by CVD for LSI interconnects Proc. IEEE IITC 2013, 190, 2013
[14]D. Kondo, H. Nakano, Bo Zhou, I. Kubota, K. Hayashi, J. Yamaguchi, T. Ohkochi, M. Kotsugi, S. Sato, and N.Yokoyama. Multi-layer graphene interconnects grown by CVD for future LSI. Proc. SSDM 2013, 680, 2013
[15] M. Wada, T. Ishikura, D. Nishide, B. Ito, Y. Yamazaki, T. Saito, A. Isobayashi, M. Kagaya, T. Matsumoto, M. Kitamura, A. Sakata, M. Watanabe, N. Sakuma, A. Kajita and T. Sakai: Selective Graphene Growth on Ni Damascene Interconnects and Its Growth Mechanism on Catalytic Metal, IEEE Conference Proc. of International Interconnect Technology Conference, (2013) 187.
[16] M. Kitamura, Y. Yamazaki, M. Wada, T. Saito, M. Katagiri, M. Suzuki, A. Isobayashi, N. Sakuma, A. Sakata, A. Kajita, and T. Sakai: Highly thermo-stable and oriented catalytic metal using Co/Ir/Ta layer stack for the graphene growth, Extended Abstract SSDM 2012, (2012) 650.
[17] Y. Yamazaki, M. Wada, M. Kitamura, M. Katagiri, N. Sakuma, T. Saito, A. Isobayashi, M. Suzuki, A. Sakata, A. Kajita, and T. Sakai: Low-Temperature Graphene Growth Originating at Crystalline Facets of Catalytic Metal, Applied Physics Express, 5 (2012) 025101.

## 2022 Table EMI6
INDEX
Table EMI6 Heterogeneous integration, assembly and packaging materials
| Application/Need | Emerging Material or Process Solutions | Potential Advantages | Challenges/Status
| Stacked chip adhesives (low power density) | Die attach materials/back side films, materials for thin packages | Low coefficient of thermal expansion (CTE) systems | Using nanoparticles, low BLTs can be achieved and by increasing their loading, CTE can be lowered, but the viscosity goes up upon addition of nanoparticles and their dispersion is difficult to control at high loadings
| Stacked chip adhesives (high power density) | Better cooling solutions with low thickness | Low bond line thickness (BLT), low CTE | Reducing thermal interface resistance
| Novel printable die attach adhesive | Nanoink (with either insulating particles or conductive particles depending on the application) | Adhesion, electrical properties (insulating and conductive), thermal conductivity, particle size smaller than bond line (<50% of bond line) | Adhesion, flexibility, strength
| EMI shielding materials | Nanoink | Electrical conductivity | Adhesion to polymer package materials
|  | Graphene film (multilayer) | Adhesion | Defect free graphene, Integration
|  | Carbon nanotube composite or CNT paper | Ion barrier | Integration and cost
Electrical insulation and high thermal conductivity
| Mold compound | Next generation mold compound | Need to avoid cracking in bending stresses with thin silicon, CTE between silicon and the flexible substrate and high adhesion to IC materials. Flow compatible with flip chip underfill to enable one step (UF and Mold). Undermold must be void free!!! Material must be compatible with stress requirements of thin packages. | Using nanoparticles, low CTEs can be achieved, but the viscosity goes up upon addition of nanoparticles and their dispersion is difficult to control at high loadings. In order to achieve high toughness [to withstand bending stress], filler-matrix adhesion needs to be strong (Improved Moisture Performance)
|  |  | High effective thermal conductivity | Achieving high thermal conductivity without degrading properties
| 3D electrical interconnects | New polymer with nanofillers | High interfacial adhesion, high fracture toughness, low CTE (between Si and substrate CTE), resistance to electromigration, low process temperature, low moisture sensitivity, stress decoupling capacity | High current capacity with reliability in the use case with low assembly cost. Thermal & thermal Mechanical Stress need to be addressed especially for k ~<2.

## 2022 Table EMI7
INDEX
Table EMI7 Emerging research materials needs for outside system connectivity
| Need | Challenge/Status
| Photonic Interconnects | Polymer Waveguide Materials that have loss <0.01dB/cm @ 1550nm and are compatible (not degraded) with board assembly temperatures (~250C) (near term PCB use)
Conventional and flexible displays; Price point; Smart and adaptive skins and structures
Materials that “glue” the fiber in place without distortion when curing (Single Mode Photonic Connector Assembly)
Substrate materials CTE matched to components (~4ppm/°K) (Package related)
Adhesives with high thermal conductivity and low modulus/CTE to absorb strain between the substrate and silicon photonic device
Electro-Optic Modulators that have a high electro-optic coefficient and a very low thermo-optic (wavelength stability) coefficient.
| RF Materials | Materials or structures to enable low electrical contact resistance in devices (FETs, BiPolars, etc).
Materials to shield electromagnetic interference between devices operating at multiple frequencies in smart phones (Blue Tooth, Wi-Fi, 4G and 5G) (Package Related)
“Case” materials that are transparent to 28-70GHz radiation for smart phones (5G)
Materials that support Massive MIMO and 28+ GHz Active Phased Array Antenna impedance requirements with low energy losses.

## 2022 Table EMI8
INDEX
Table EMI8 Emerging materials for memory
| Application/Need | Emerging Material or Process Solutions | Potential Advantages | Challenges/Status
| Ferroelectric FET | Interface Material: SiO2 or HfAlOx | Excellent endurance | Understanding the origin of FE effect in doped HfO2 [1]
|  | FE Material: HfO2, HfO2(Si, La, ...doped)[1],SrBi2Ta2O9 |  | Depolarization field - control of charge trapping
Memory retention time and fatigue - choice of metallic electrode
| Ferroelectric tunnel junction | FEFET:BaTiO3, BiFeO3 (tunnel barrier) | Excellent endurance | Maintain FE domain properties in ultrathin films
Single domain polarization
| Conductive bridge RAM | Insulator: GeSe, GeS, AgS, CuS, AgSe, CuSe, Ta2O5; Electrode: Ag, Cu, etc [2,3] | Scalability and nonvolatility | Scalability, stability and reliability.
| ReRAM - OxRAM - Filamentary | Insulator: HfOx, TaOx, TiOx, NiO; Electrode: TaN, TiN, Ni [4,5] | Scalability and nonvolatility | Reproducible filament forming process. Scalability, stability and reliability.
| ReAM - OxRAM - Nonfilamentary | Insulator: PrCaMnO3, Nb:SrTiO3, etc; Electrode: Pt, SrRuO3, etc. [6] | Scalability and nonvolatility | Understand the mechanisms for different materials. Integration of perovskites with CMOS process [6]. Improve data retention.
| Mott memory | Complex Metal Oxides and Transition Metal Oxides: e.g. Nd1-xSrxMnO3 and VO2. | Scalability and nonvolatility | Determining whether the electronic transition can reversibly occur with or without the first order structural phase transition. Determining the thermal control required for reversible operation.
|  | Chalcogenides: AM4Q8 (A=Ga, Ge; M =V, Nb, Ta, Mo; Q= S, Se) [7,8,9,10] | Scalability and nonvolatility | Need to understand retention and scaling effects.
| Novel magnetic memory | Voltage torque MRAM: FeCo, CoFeB-MgO, etc. [11-14] | Low power and high speed | Need better retention and demonstration of integration
|  | Spin orbit torque MRAM: Pt, β-Ta, β-W, oxygen doped W [15] |  | Need lower resistivity materials to lower power consumption.
Notes for Table EMI8
[1] J. Müller, T. S. Böscke, Uwe Schröder, R. Hoffmann, T. Mikolajick, and L. Frey. "Nanosecond Polarization Switching and Long Retention in a Novel MFIS-FET Based on Ferroelectric HfO2." IEEE Elect. Dev. Lett. 33, pp 185-187 (2012).
[2] I. Valov and M. N Kozicki. "Cation-based resistance change memory." J. Phys. D: Appl. Phys. 46 074005 (2013).
[3] M. N. Kozicki, M. Park and M. Mitkova. "Nanoscale Memory Elements Based on Solid-State Electrolytes." IEEE Trans. on Nanotech. 4, pp 331-338 (2005).
[4] M.-J. Lee, C. B. Lee, D. Lee, S. R. Lee, M. Chang, J. H. Hur, Y.-B. Kim, C.-J. Kim, D. H. Seo, S. Seo, U-I. Chung, I.-K. Yoo, and K. Kim. "A fast, high-endurance and scalable non-volatile memory device made from asymmetric Ta2O5-x/TaO2-x bilayer structures." Nature Mat. 10, pp 625-630 (2011).
[5] X. P. Wang, Z. X. Chen, X. Li, A.R. Kamath, L. J. Tang, M.Y. D. Lai, P. C. Lim; T.H. D. Li, N. Singh, G. Q. P. Lo, D.-L. Kwong."HfOx-Based RRAM Cells with Fully CMOS Compatible Technology." International Proceedings of Computer Science & Information Tech Vol. 32, p117 (2012) .
[6] E. Mikheev, B. D. Hoskings, D. B. Strukov and S. Stemmer, "Resistive switching and its suppression in Pt/Nb:SrTiO3 junctions," Nature Communications 5, art. No. 3990 (2014).
[7] V. Dubost, T. Cren, C. Vaju, L. Cario, B. Corraze, Etienne Janod, F. Debontridder, and D. Roditchev. "Resistive Switching at the Nanoscale in the Mott Insulator Compound GaTa4Se8." Nano Lett. 13, pp3648−3653 (2013).
[8] V. Guiot, L. Cario, E. Janod, B. Corraze, V. Ta Phuoc, M. Rozenberg, P. Stoliar, T. Cren, and D. Roditchev. "Avalanche breakdown in GaTa4Se8 xTex narrow-gap Mott insulators." Nature Comm. 4:1722 (2013).
[9] P. Stoliar, L. Cario, E. Janod, B. Corraze, C. Guillot-Deudon, S. Salmon-Bourmand, V. Guiot, J. Tranchant, and M. Rozenberg. "Universal Electric-Field-Driven Resistive Transition in Narrow-Gap Mott Insulators." Adv. Mater. 25, pp 3222–3226 (2013).
[10] J. Tranchant, E. Janod, L. Cario, B. Corraze, E. Souchier, J.-L. Leclercq, P. Cremillieu, P. Moreau, M.-P. Besland. "Electrical characterizations of resistive random access memory devices based on GaV4S8 thin layers." Thin Solid Films 533, pp 61–65 (2013).
[11] Y. Shiota, T. Nozaki, F. Bonell, S. Murakami, T. Shinjo, and Y. Suzuki, Induction of coherent magnetization switching in a few atomic layers of FeCo using voltage pulses," Nature Materials 11, pp. 39-43 (2012).
[12] S. Kanai, M. Yamanouchi, S. Ikeda, Y. Nakatani, F. Matsukura, and H. Ohno, "Electric field-induced magnetization reversal in a perpendicular-anisotropy CoFeB-MgO magnetic tunnel junction," Applied Physics Letters 101, art. no. 122403 (2012).
[13] W.-G. Wang, M. Li, S. Hageman, and C. L. Chien, "Electric-field-assisted switching in magnetic tunnel junctions," Nature Materials 11, pp. 64-68 (2012).
[14] S. Kanai, Y. Nakatani, M. Yamanouchi, S. Ikeda, H. Sato, F. Masukura, and H. Ohno, "Magnetization switching in a CoFeB/MgO magnetic tunnel junction by combining spin-transfer torque and electric field-effect," Applied Physics Letters 104, art. No. 212406 (2014).
[15] J. Sinova, S. O. Valenzuela, J. Wunderlich, C. H. Bach and T. Jungwirth, "Spin Hall effects," Reviews of Modern Physics 87, pp. 1213-1260 (2015).

## 2022 Table EMI9
INDEX
Table EMI9 Emerging materials for memory select
| Application/Need | Emerging Material or Process Solutions | Potential Advantages | Challenges/Status
| Polysilicon diode | Polysilicon [1-3] | Compact 3D integration of memory with high on-off ratio | Lower crystallization temperatures to permit integration while reducing off current and contact resistance.
| Oxide diode | p-NiOx/n-TiOx, p-CuOx/n-InZnOx, TiOx/Pt, Ag/n-ZnO, etc. [4-13] | Lower processing temperature and ease of integration | Improved contact resistance and density of states to improve on-off ratio
| Mott switch | VO2, SmNiO3, etc. [14-15] | Good switching performance | Complex materials. Need improvements in leakage current and endurance.
| Threshold switch | NbOx/Pt, AsTeGeSiN [16-21] | Good switching performance | Complex materials. Need improvements in leakage current and endurance.
| Tunneling devices | Ni/TiO2/Ni, etc. [22-25] | Lower processing temperature and ease of integration | Need improved reliability and endurance.
| Mixed ionic and electronic conduction materials | Copper-containing MIEC materials [26-29] | Good switching performance | Copper accumulation failure.
Notes for Table EMI9
[1] Y. Sasago et al, "Cross-point phase change memory with 4F2 cell size driven by low-contact-resistivity poly-Si diode," Symposium VLSI Tech., pp. 24-25, Jun. 2009.
[2] M. Kinoshita et al., "Scalable 3-D vertical chain-cell-type phase-change memory with 4F2 poly-Si diodes," Symposium VLSI Tech., pp. 35-36, Jun. 2012.
[3] S. H. Lee et al., "Highly Productive PCRAM Technology Platform and Full Chip Operation: Based on 4F2 (84 nm Pitch) Cell Scheme for 1 Gb and Beyond," IEDM Tech. Dig., pp. 47-50, Dec. 2011.
[4] M. J. Lee, et al., "A low-temperature-grown oxide diode as a new switch element for high-density, nonvolatile memories," Adv. Mater., vol. 19, no. 1, pp. 73-76, Jan. 2007.
[5] M. J. Lee. Et al., "2-stack 1D-1R cross-point structure with oxide diodes as switch elements for high density resistance RAM applications," IEDM Tech. Dig., pp. 771-774, Dec. 2007.
[6] M. J. Lee, et al., "Stack friendly all-oxide 3D RRAM using GalnZnO peripheral TFT realized over glass substrates," IEDM Tech. Dig., Dec. 2008.
[7] S. E. Ahn, et al., "Stackable all-oxide-based nonvolatile memory with Al2O3 antifuse and p-CuOx/n-lnZnOx diode," IEEE Electron Dev. Lett., vol. 30, no. 5, pp. 550-552, May 2009.
[8] Y. Choi, et al., "High current fast switching n-ZnO/p-Si diode," J. Phys. D: Appl. Phys., vol. 43, pp. 345101-1-4, Aug. 2010.
[9] S. Kim, Y. Zhang, J.P. McVittie, H. Jagannathan, Y. Nishi, and H.S.P. Wong, "Integrating phase-change memory cell with Ge nanowire diode for crosspoint memory--experimental demonstration and analysis," IEEE Trans. Electron Dev., vol. 55, no. 9, pp. 2307-2313, Sep. 2008.
[10] Y.C. Shin, et al., (In,Sn)2O3/TiO2/Pt Schottky-type diode switch for the TiO2 resistive switching memory array," Appl. Phys. Lett., vol. 92, no. 16, pp. 162904-1-3, Apr. 2008.
[11] W.Y. Park, et al., "A Pt/TiO2/Ti Schottky-type selection diode for alleviating the sneak current in resistance switching memory arrays," Nanotechnology, vol. 21 , no. 19, pp. 195201-1-4, May 2010.
[12] G.H. Kim, et al., "Schottky diode with excellent performance for large integration density of crossbar resistive memory," Appl. Phys. Lett., vol. 100, no. 21, pp. 213508-1-3, May 2012.
[13] N. Huby, et al., "New selector based on zinc oxide grown by low temperature atomic deposition for vertically stacked non-volatile memory devices," Microelectronic Eng., vol. 85, no. 12, pp. 2442-2444, Dec. 2008.
[14] M. J. Lee et al, "Two Series Oxide Resistors Applicable to High Speed and High Density Nonvolatile Memory," Advanced Materials 19, p. 3919 (2007)
[15] S. D. Ha, G. H. Aydogdu, and S. Ramanathan, "Metal-insulator transition and electrically driven memristive characteristics of SmNiO3 thin films," Appl. Phys. Lett. 98 (2011) 012105.
[16] D. Kau, et al., "A stackable cross point phase change memory," 2009 IEDM, 617.
[17] S. Kim, et al., "Ultrathin (<10nm) Nb2O5/NbO2 hybrid memory with both memory and selector characteristics for high density 3D vertically stackable RRAM applications," Symposium VLSI Tech., pp. 155-156, Jun. 2012.
[18] W. G. Kim, et al., "NbO2-based low power and cost effective 1S1R switching for high density cross point ReRAM application," VLSI Tech. Sym., 138 (2014).
[19] J.H. Lee, et al., "Threshold switching in Si-As-Te thin film for the selector device of crossbar resistive memory," Appl. Phys. Lett, vol. 100, no. 12, pp. 123505-1-4, Mar. 2012.
[20] M. J. Lee, et al., "Highly-Scalable Threshold Switching Select Device based on Chalcogenide Glasses for 3D Nanoscaled Memory Arrays," IEDM Tech. Dig., pp. 33-35, Dec. 2012.
[21] S. Kim, et al., "Performance of threshold switching in chalcogenide glass for 3D stackable selector," VLSI Tech. Sym., 240 (2013).
[22] J.J. Huang, Y.M. Tseng, C.W. Hsu, and T.H. Hou, "Bipolar nonlinear Ni/TiO2/Ni selector for 1S1R crossbar array applications," IEEE Electron Dev. Lett., vol. 32, no. 10, pp. 1427-1429, Oct. 2011.
[23] J. Shin, et al., "TiO2-based metal-insulator-metal selection device for bipolar resistive random access memory cross-point application," J. Appl. Phys., vol. 109, no. 3, pp. 033712-1-4, Feb. 2011.
[24] W. Lee, et al., "Varistor-type bidirectional switch (JMAX> 107 A/cm2, selectivity~104) for 3D bipolar resistive memory arrays," Symposium VLSI Tech, pp. 37-38, Jun. 2012.
[25] J. Woo, et al., "Multi-layer tunnel barrier (Ta2O5/TaOx/TiO2) engineering for bipolar RRAM selector applications," VLSI Tech. Sym, 168 (2013).
[26] K. Gopalakrishnan, et al, ''Highly Scalable Novel Access Device based on Mixed Ionic Electronic Conduction (MIEC) Materials for High Density Phase Change Memory (PCM) Arrays," 2010 VLSI Symp., 205
[27] R.S. Shenoy, et al, "Endurance-and scaling trends of novel access-devices for multi-layer crosspoint memory based on mixed ionic electronic conduction (MIEC) materials," Symposium VLSI Tech., T5B-1, Jun. 2011.
[28] G.W. Burr et al., "Large-scale (512kbit) integration of multilayer-ready access-devices based on mixed-ionic-electronic-conduction MIEC) at 100% yield," Symposium VLSI Tech., T5.4, Jun. 2012.
[29] K. Virwani, et al., " Sub-30nm scaling and high-speed operation of fully-confined access-devices for 3D crosspoint memory based on mixed-ionic-electronic-conduction (MIEC) materials," IEDM Tech. Dig., pp. 36-39, Dec. 2012.

## 2022 Table EMI10
INDEX
Table EMI10 Emerging materials for advanced and beyond-CMOS logic devices
| Application/Need | Emerging Material or Process Solutions | Potential Advantages | Challenges/Status
| Negative gate capacitance FET | HfO2 doped with Zr,Al,Si, SrTiO3:STO, Pb(x)Zr(1-x)TiO3:PZT [1-5] | Step up voltage transformer leading to subthreshold swing lower than 60 mV/dec for an otherwise conventional MOSFET. Potential for integrating memory with logic and for non-von Neumann architectures. | Reduction of hysteresis while maintaining steep SS behavior. Reduction of interface states. Further understanding of the mechanism. Optimizing materials properties for scaled technology nodes.
| NEMS switch | W, Ru, TiW, TiN, Poly-Si, Pt, CNTs, graphene, SiC, etc. [6-10] | Potential for zero off-state leakage and zero subthreshold swing. Inherently ambipolar. Robust temperature response. Potential for BEOL integration | Further development of refractory metals to minimize wear, stiction, materials transfer, and surface oxidation.
| Mott FET | VO2, SmNiO3, SrTiO3, La1-xSrx MnO3 [11-13] | Steep subthreshold swing with low off current. Potential for non-von Neumann architectures. | Understanding phase transition mechanisms. Achieving bulk electronic phase transition. Improve material growth to achieve low defect density and high carrier mobility. Improve gate oxide and interface.
| Topological FET | Na3Bi [14], transition metal dichalcogenides[15], SnTe [16] | Steep subthreshold swing, potential interface to spintronics | Understanding switching mechanisms and how to achieve steeper subthreshold swing. Development of larger bandgap topological materials.
| BiSFET | graphene[17],double bilayer graphene[18], WSe2-hBN-MoSe2 [19] | Very steep subthreshold swing | Current operation <100 K, develop materials and devices with room temperature operation.
Notes for Table EMI10
[1] S. Salahuddin and S. Datta, "Use of negative capacitance to provide a subthreshold slope lower than 60 mV/decade," Nanoletters, vol. 8, no. 2 (2008).
[2] A. I. Khan, D. Bhowmik, P. Yu, S. J. Kim, X. Pan. R. Ramesh, and S. Salhuddin, "Experimental Evidence of Ferroelectric Negative Capacitance in Nanoscale Heterostructures," Applied Physics Letters 99, 113501 (2011)
[3] A. I. Khan, K. Chatterjee, B. Wang, S. Drapcho, L. You, C. Serrao, S. R. Bakaul, R. Ramesh, and S. Salahuddin, "Negative capacitance in a ferroelectric capacitor," Nature materials, vol. 14, pp. 182-186 (2015).
[4] K.-S. Lin et al., "Sub-60mV-Swing Negative-Capacitance FinFET without Hysteresis," Proceedings of the IEDM (2015).
[5] A. I. Khan, "Negative Capacitance for Ultra-low Power Computing," PhD thesis, University of California at Berkeley (2015).
[6] K. Akarvardar et al., "Design considerations for complementary nanoelectromechanical logic gates," IEEE IEDM Tech. Dig., 299 (2007).
[7] J. O. Lee et al., "A sub-1-volt nanoelectromechanical switching device," Nature Nanotechnology, vol. 8, pp. 36-40 (2013).
[8] H. Kam et al., "Design optimization and scaling of MEM relays for ultra-low-power digital logic," IEEE Trans. Elec. Dev. 58, 236 (2011).
[9] Y. Chen et al., "Reliability of MEM relays for zero leakage logic," SPIE Conference Proceedings, vol. 8614 (2013).
[10] A. Peschot, C. Qian and T.-J. King Liu, "Nanoelectromechanical Switches for Low-Power Digital Computing," Micromachines 6, 1046 (2015).
[11] Y. Zhou and S. Ramanathan, "Correlated Electron Materials and Field Effect Transistors for Logic: A Review," Critical Reviews in Solid State and Materials Sciences, 38:4, 286-317 (2013)
[12] H. Akinaga, "Recent advances and future prospects in functional-oxide nanoelectronics: the emerging materials and novel functionalities that are accelerating semiconductor device research and development," Japanese Journal of Applied Physics 52, 100001 (2013).
[13] Z. Yang, C. Ko, and S. Ramanathan, "Oxide electronics utilizing ultrafast metal-insulator transitions," Annual Reviews of Materials Research 41, 227 (2011).
[14] J.L. Collins et al., "Electric-field-tuned topological phase transition in ultrathin Na3Bi," Nature 564, 390 (2018)
[15] X. Qian, J. Liu L. Fu and J. Li, "Quantum spin Hall effect in two-dimensional transition metal dichalcogenides," Science 346, 1344 (2014)
[16] J. Liu, T.H. Hsieh, P. Wei, W. Duan, J. Moodera and L. Fu, "Spin-filtered edge states with an electrically tunable gap in a two-dimensional topological crystalline insulator," Nature Materials 13, 178 (2014)
[17] S.K. Banerjee, L.F. Register, E. Tutuc, D. Reddy, A.H. MacDonald, "Bilayer PseudoSpin Field-Effect Transistor (BiSFET): A Proposed New Logic Device," IEEE Electron Device Letters 30, 158 (2009)
[18] G.W. Burg et al., "Strongly Enhanced Tunneling at Total Charge Neutrality in Double-Bilayer Graphene-WSe2 Heterostructures," Phys. Rev. Lett. 120, 177702 (2018)
[19] Z. Wang et al., "Evidence of high-temperature exciton condensation in two-dimensional atomic double layers," Nature 574, 76 (2019)

## 2022 Table EMI11
INDEX
Table EMI11 Spin devices versus materials
|  | Spin MOSFET | Spin FET | Spin Wave Devices | Nanomagnetic Logic | Spin Torque Majority Gate | All Spin Logic | Out of Plane STT
| Ferromagnetic Semiconductor | Source/Drain Need Higher Tc and higher remnant magnetization | Source/Drain Need Higher Tc and higher remnant magnetization | N/A | Nanomagnets: Need higher RT remnant magnetization
| Ferromagnetic Metal | Source/Drain: Schottky or MTJ | Source/Drain | Spin Wave Channel | Nanomagnets | Free Layer: Out of plane magnetization achieved with CoFeB/MgO | Spin Wave Channel & Spin Torque Device | Achieved in CoFeB/MgO MTJs
| Heusler Alloys | Source/Drain (i.e. Co2FeAl0.5Si0.5) | Source/Drain (i.e. Co2FeAl0.5Si0.5)
| Permanent Magnetic Materials | S/D Pinning Material | S/D Pinning Material |  |  | Fixed layer pinning | Fixed Pinning Layer
| Dielectric | Spin Tunnel Barrier: MgO, Al2O3, or graphene Used with FM Metals | Spin Tunnel Barrier:MgO, Al2O3, or graphene Used with FM Metals |  |  | Spin Tunnel Barrier: MgO, graphene; Electric field control of magnetization: CoFeB/MgO | Spin Tunnel Barrier: MgO, graphene; Electric field control of magnetization: CoFeB/MgO | Perpendicular magnetization achieved in CoFeB/MgO
| Strongly Correlated Electron Materials |  |  | Magnetoelectric Switch(I/O): Need higher ME coupling with high speed |  |  | Magnetoelectric Switch (I/O): Need higher ME coupling with high speed
| Semiconductor | Spin Channel | Spin Channel High Spin Orbit Coupled Material: InGaAs, InAs, InSb

## 2022 Table EMI12
INDEX
Table EMI12 Spin material requirements and properties
| Application | Requirements | Ferromagnetic Metal | Half Metals | Compound Ferromagnetic Metals | Dilute Magnetic Semiconductor | Wide Bandgap Magnetic Semiconductors
| Ferromagnetic Spin Injector | High Remnant Magnetization (>400K) | Co, Fe, Ni and alloys >50% RM 400K | LSMO Tc=350 | Cu2MnAl, Cu2MnSi, etc. | Ga(Mn(As) Tc 195K | TiO2: Co, SnO2:Co, etc.
|  | High injection efficiency | Acceptable through Schottky Barrier and tunnel dielectric |  | Excellent below Tc | Excellent below Tc | Unknown: Low Carrier Mobility
|  | Resistance Mismatch | High Schottky Barrier | TBD | Low | Low | Low
|  | Ability to modulate magnetization with electric potential | Now achieved in CoFeB/MgO structures at 300K |  | High Coupling below Tc | High Coupling below Tc | Unknown
|  | Mechanism | Materials
| Novel Spin Injectors | Dynamical Exchange Interaction | Ni0.81Fe0.19-GaAs [1]
|  | Spin torque exchange with Giant Spin Hall Effect | Co0.40Fe0.40B0.20(4 layers)/Ta(8 layers) [2]
|  | Inverse spin hall effect to induce spin current | Pt/ Y3Fe4GaO12 [3]
|  |  | Oxide Dielectrics | Other Dielectrics & Materials | Complex Metal Oxides
| Spin tunnel barrier | TMR% >1000% | MgO ~ 350%@300ºK(400C Anneal) 604%@300K (600C Anneal) [4] | CaF2 | LSMO/LAO/LSMO ~150% @10 K [6]
2D materials: Graphene, h-BN (TMR predicted to exceed MgO) initial experiments confirm tunneling for single layer, but need 3-5 layers to achieve high TMR -- work in progress
|  |  | Al2O3 ~ 1-20% @300K [5] | AlN
|  |  | Dilute Magnetic Semiconductors | Half Metals | Complex Metal Oxides (Magnetoelectric)
| Magnetoelectric Switch | High Coupling of Electric Field to Magnetization | (GaMn)N: 300ºK; Saturation Magnetization=3µemu [7] | None Reported | BiFeO3:CoFe: Saturation magnetization >1000emu/cc [8] (300ºK)
|  | Operation >400K | Voltage controlled magnetization reversal now demonstrated in CoFeB/MgO/CoFeB structures at 300K -- achieved P and AP orientation | Candidates: -Complex Metal Oxide Heterostructures (e.g. STO-LAO, etc.) -Huesler Alloys (e.g. Cu2MnAl, CuMnSi, etc.)
|  |  | Silicon | Graphene and CNTs | III-V
| Spin Torque & Transport | Spin coherence time or length | 10microns; 100microseconds (85 K) [9] | Graphene:2.7 ns / 7microns(300K) [10] CNT >130nm (20ºK) [11]
Notes for TableEMI12
[1] K. Ando, S. Takahashi, J. Ieda, H. Kurebayashi, T. Trypiniotis, C. H.W. Barnes, S. Maekawa, and E. Saitoh. "Electrically tunable spin injector free from the impedance mismatch problem." Nat. Matls. 10, pp 655-659 (2011).
[2] L. Liu, C.-F. Pai, Y. Li, H. W. Tseng, D. C. Ralph, R. A. Buhrman. "Spin-Torque Switching with the Giant Spin Hall Effect of Tantalum." Science 366, pp 555-558 (2012).
[3] K. Ando, S. Takahashi, J. Ieda, Y. Kajiwara, H. Nakayama, T. Yoshino, K. Harii, Y. Fujikawa, M. Matsuo, S. Maekawa, and E. Saitoh. "Inverse spin-Hall effect induced by spin pumping in metallic system." J. Appl. Phys. 109, 103913 (2011).
[4] S. Ikeda, J. Hayakawa, Y. Ashizawa, Y. M. Lee, K. Miura, H. Hasegawa, M. Tsunoda, F. Matsukura, and H. Ohno, "Tunnel magnetoresistance of 604% at 300 K by suppression of Ta diffusion in CoFeB/MgO/CoFeB pseudo-spin-valves annealed at high temperature", Appl. Phys. Lett. 93, 082508, 2008.
[5] Y. Huai, F. Albert, P. Nguyen, M. Pakala, and T. Valet. "Observation of spin-transfer switching in deep submicron-sized and low-resistance magnetic tunnel junctions." Appl. Phys. Lett., vol. 84, pp. 3118, 2004.
[6] Y. Ishii, H. Yamada, H. Sato, and H. Akoh, M. Kawasaki, Y. Tokura. "Perovskite manganite magnetic tunnel junctions with enhanced coercivity contrast." Appl. Phys. Lett., vol. 87, pp. 022509, 2005.
[7] N. Nepal, M. Oliver Luen, J.M. Zavada, S.M. Bedair, P. Frajtag, and N. A. El-Masry. "Electric field control of room temperature ferromagnetism in III-N dilute magnetic semiconductor films.", Appl. Phys. Lett., vol. 94, pp. 132505, 2009.
[8] L.W. Martin, Y.-H. Chu, M.B. Holcomb, M. Huijben, P. Yu, S.-J. Han, D. Lee, S.X. Wang, and R. Ramesh. "Nanoscale Control of Exchange Bias with BiFeO3 Thin Films." Nano Letters, vol. 8, pp. 2050-2055, 2008.
[9] B. Huang, D.J. Monsma, I. Appelbaum. "Experimental realization of a silicon spin field-effect transistor." Appl. Phys. Lett., vol. 91, pp. 072501, 2007.
[10] N. Tombros, C. Jozsa, M. Popinciuc, H.T. Jonkman, and B.J. van Wees. "Electronic spin transport and spin precession in single graphene layers at room temperature.", Nature, vol. 448, pp. 571-574, 2007.
[11] K. Tsukagoshi, B.W. Alphenaar, and H. Ago, "Coherent transport of electron spin in a ferromagnetically contacted carbon nanotube." Nature, vol. 401, pp. 572, 1999.

## 2022 Table EMI13
INDEX
Table EMI13 Metrology needs and challenges for emerging research materials
| Metrology Need | Challenges/Status
| Directed self assembly (DSA) | For directed self-assembly (DSA) to be viable as a lithography extension or to assemble nanostructured materials in predefined locations and alignment, metrology is needed to evaluate critical material properties, the size and location of features, and the registration to previously patterned structures [1-3]. Characterization techniques are needed to evaluate neutral surfaces and the interfacial energy between the chemical surfaces and the polymers. Metrology capabilities to detect defects over large areas and under the surface are also needed. In addition, there needs to be increased focus on higher chi X materials for smaller features, and this may potentially require neutral top surfaces as well. Optical, electron and scanning probe methods [4-5] have been used in DSA metrology, but new characterization techniques should leverage a combination of physical and chemical properties.
| Interfaces and embedded nano-structures | Emerging research materials will be integrated with other materials and will form interfaces which dominate nanostructured devices. Thus, understanding and control of the atomic structure, composition, bonding, defects, stress, and their effects on nanoscopic properties at these interfaces is critical. While some progress has been made towards nondestructive characterization of structural and electronic properties of buried interfaces, embedded contacts and other heterostructures using visible-ultraviolet internal photoemission [6], scanning microwave probe method [7], and thermally stimulated current methods [8], further progress is needed. As alternate state variables are explored for Beyond CMOS, there is a need for correlated, multimodal microscopies, and modeling of probe-specimen interactions to maximize information return from nanoscale objects and interfaces.
| Characterization and imaging of nano-scale structures and composition | To enable fundamental understanding and improvement of new materials for integration into nanometer scale structures, metrology is needed to characterize the atomic structure and composition of a wide range of new complex materials, such as 2-dimensional materials such as graphene, boron nitride, metal- chalcogenides (e.g.,MoS2), etc. Nondestructive in-situ measurement methods that offer real time characterization of material nanostructure, composition and orientation, while also allowing for correlation to macro properties are also needed. Research on emerging materials could benefit from further standardization [9] of electrical characterization methodologies to enable direct comparison of the data from various laboratories.
| Interconnect materials metrology | Characterization methods for thermal conductivity of nanometer scale thin films in both static and stressed conditions are needed. As the size of interconnects continues to decrease, the thickness of the Cu diffusion barriers must be reduced to minimize the impact of this layer on the interconnect resistance. Metrology and characterization capabilities are needed to determine the effectiveness of sub-2 nm novel materials in blocking the diffusion of Cu into the interlayer dielectric (ILD) and device regions. It is important to determine such variables as, the mechanisms for Cu diffusion through the barrier when they fail (i.e., pinholes vs. diffusion, etc., and diffusion coefficient, etc.), and low k-metal interface structure and bonding. To evaluate the resistance of novel interconnects, the metrology needs the standardization for the industrial-level application [10].
As transistor areal densities continue to increase and stacked die 3D integration schemes are considered to drive transistor densities even higher, heat dissipation through the metal interconnect is becoming an increasingly important consideration [11]. Recent theoretical and experimental investigations have shown that the chemical bonding and detailed structures of interfaces can have a significant influence on thermal boundary resistance (TBR). Therefore, new methods for efficiently characterizing the TBR of the numerous interfaces present in low-k/Cu interconnects are needed, as well as research to better understand how the processes influencing interface formation and chemical bonding influence TBR.
Through substrate via (TSV) has emerged as a leading technology for 3D integration schemes. New metrology is needed to characterize TSV enabled 3D system. For example, thermally induced defect formation and growth, as well as embedded materials degradation, affect the reliability of TSV. Any metrology to study TSVs must be capable of detecting discontinuities due to defects and material distortions in otherwise electrically contiguous structures [12]. Therefore, there is also a requirement for a measurement technique that fully characterizes stress evolution in 3D interconnects and the surrounding Si [13].
| Monolayer conformal and deterministic doping | For devices whose properties depend on the position of atoms in the channel, metrology for deterministic doping is required to confirm the presence, placement, and electronic state of individual dopants. Established continuum techniques, such as scanning probe based four-point probe, secondary ion mass spectroscopy (SIMS), and spreading resistance profiling (SRP), are still useful for characterizing ultra-shallow junctions formed by conformal doping. Ultra- shallow junction imaging techniques, i.e., scanning capacitance microscopy and scanning spreading resistance microscopy [14], are also available. Single dopants can be imaged with scanning tunneling microscopy (STM) and low-temperature frequency-modulated Kelvin force microscopy [15,16]. The STM technique, sensitivity is limited to the first 2 or 3 atomic layers. Atom probe tomography (APT) / local electron atom probe (LEAP) can provide detailed 3D atomic level images of the positions of all the atoms in the device [17,18].
| Simultaneous spin and electrical measurements | Multiple emerging devices are based on control of spin as an alternate state variable including, but not limited to, spin transfer torque magnetic random access memory (STT-MRAM), nanoscale spin transistors, spin wave devices, hybrid-ferroelectric/ magnetic structures, and other spin-based logic concepts. These require metrology that depends on understanding nonlinear device dynamics, coupling, and noise. For example, metrology is needed for spin currents and transport in multilayered / heterogeneous systems.
| Ultra-scaled devices | Emergent nanoscopic properties will introduce new failure mechanisms which will require trading device performance for reliability. Hence, new metrologies and models are needed to characterize the performance and reliability of emerging nano-scale devices. A thorough understanding of the sources of variability and their impact on device noise is critically needed for enabling the successful design and integration of emerging materials into nanoelectronics. This foundational need will drive the development of tools for identifying and characterizing the significant emergent sources of variability and noise in nanoscopic systems. There is a need to characterize and understand the aging of nano- materials and nanostructured devices, and the consequences of such aging on device performance since most of the existing data based on bulk material properties may not be applicable [19].
The introduction of 3D device structures, requires imaging of a complex structures with atomic resolution of interfaces and chemistry. Furthermore, the integration of the newly introduced materials, such as high-k dielectrics in combination with metal-gate stack, needs careful optimization to produce excellent reliability [20] This requires imaging of a complex 3D structure with atomic resolution of interfaces and chemistry. Some progress has been made in this regard; for example, using aberration corrected electron energy-loss spectroscopy, two-dimensional elemental and valence-sensitive imaging at atomic resolution, of a La0.7Sr0.3MnO3/SrTiO3 multilayer have been demonstrated, and the data show an asymmetry between the chemical intermixing on the manganese-titanium and lanthanum-strontium sublattices [21]. For 3D interconnects, penetration of x-rays provides a major advantage to nondestructively imaging a 3D volume [22]. Strategically, segmentation of 3D data allows objective, quantitative analysis of complex structures [23]. Further research work is needed to avoid distortions due to interactions between probes and the very thin films used.
| Analog computing | Deep neural network models have been increasing, e.g. memory size and compuration increase by 1.5x annually [24], and such a trend has lead to near-memory and in-memory computing to solve Von Neumann bottleneck. While SRAM is usually used for multiply-accumulate operation, analog resistive memory is gaining interest due to the analog weight-tunability, high density, low energy consumption, fast speed, and non-volarity. Various material studies corresponded to the switching physics are reported, e.g. a domain engineering of FeFET to increase the number of analog states [25] and an alloy optimization in memristor to improve switching uniformity, reliability, etc [26]. On the other hand, a volatile memory such as "memristor with diffusive dynamics" is proposed to an aritificial synapse for emerging neuromorphic computing appilications and it would requre further studies of new material system to emmulate neuron functions such as short- and long-term plasticity of biological synapses [27].
| Quantum computing hardware | Several hardware platforms for quantum information processing (QIP) are under development. To realize large-scale systems based on these technologies, low error rates is needed and it requires major advances in materials science and engineering, new fabrication and synthesis techniques, and new measurement and materials analysis techniques. For example, nuclear spins from isotopes, charge traps and interface spins, potential fluctuation from environment, interface infomogeneity are challenges of gated-defined quantum dots. Several material issues do not affect single-qubit operations but make quantum states decay and decoherent more rapidly in larger-scale systems. They are critical to address in the coming years of transition from noisy intermediate-scale systems to large-scale, fault-tolerant systems[28].
Notes for Table EMI13
[1] C. Park, J. Yoon, and E. L. Thomas, “Enabling nanotechnology with self assembled block copolymer patterns,” Polymer, 44(22), 6725-6760 (2003).
[2] G. M. Perera, C. Wang, M. Doxastakis, R. J. Kline, W.-l. Wu, A. W. Bosse, and G. E. Stein, “Directed Self-Assembly of Lamellar Copolymers: Effects of Interfacial Interactions on Domain Shape,” ACS Macro Lett., vol. 1, pp. 1244–1248 ,2012.
[3] M. Fernandez-Regulez, L. Evangelio, M. Lorenzoni, J.Fraxedas, F. Perez-Murano "Sub-10 nm Resistless Nano lithography for Directed Self-Assembly of Block Copolymers" ACS Applied Materials & Interfaces 6(23) pp21596-21602, 2014
[4] L. Van Look;P. R. Delgadillo; Y.-t. Lee, "High throughput grating qualification of directed self-assembly patterns using optical metrology" Microelectronic Engineering , 123 pp175-179, 2014
[5] C. Simao, D Tuchapsky, W. Khunsin,A. Amann,M.A. Morris, C. M. Torres, Defect Analysis and Alignment Quantification of Line Arrays Prepared by Directed Self-assembly of a Block Copolymer Proc. SPIE 9050, pp 905028-1 -10, 2014
[6] Q. Zhang, R. Li, R. Yan, T. Kosel, H. G. Xing, A. C. Seabaugh, K. Xu, O. A. Kirillov, D. J. Gundlach, C. A. Richter, and N. V. Nguyen, “A Unique Photoemission Method To Measure Semiconductor Heterojunction Band Offsets,”, Appl. Phys. Lett., vol. 102, pp. 012101, 2013.
[7] T. M. Wallis, S. H. Lim, J. Chisum, Z. Popovic, and P. Kabos, “Near-field Antenna as a Scanning Microwave Probe for Characterization of Materials and Devices,” in Proceedings of the Fourth European Conference on Antennas and Propagation (EuCAP), pp. 1895185-1 to 1895185-3, 2010, Barcelona, Spain.
[8] IEC TS 62607-8-1:2020 "Nanomanufacturing - Key control characteristics - Part 8-1: Nano-enabled metal-oxide interfacial devices - Test method for defect states by thermally stimulated current": https://webstore.iec.ch/publication/29993
[9] A. Venugopal, L. Columbo, and E. M. Vogel, “Issues With Characterizing Transport Properties Of Graphene Field Effect Transistors,” , Solid State Communications, vol. 152, pp. 1311–1316, 2012.
[10] IEC TS 62607-2-4:2020 "Nanomanufacturing - Key control characteristics - Part 2-4: Carbon nanotube materials - Test methods for determination of resistance of individual carbon nanotubes": https://webstore.iec.ch/publication/31622
[11] D. Gall "The search for the most conductive metal for narrow interconnect lines", J. Appl. Phys. 127, 050901, 2020: https://doi.org/10.1063/1.5133671
[12] C. Okoro, P. Kabos, J. Obrzut, K. Hummler, Y. S. Obeng, “Accelerated Stress Test Assessment Of Through-Silicon Via Using Rf Signals,” IEEE Trans. on Electron Devices, Vol. 60, pp. 2015 – 2021, 2013.
[13] C. Okoro, L. E. Levine, R. Xu, J. Z. Tischler, W. Liu, O. Kirillov, K. Hummler, and Y. Obeng, “X-Ray Micro-Beam Diffraction Determination Of Full Stress Tensors In Cu TSVs,” in Proc. IEEE Electronics Components And Technology Conference (ECTC), Las Vegas, May 2013, Pp. 648 – 652
[14] L. Zhang, K. Hara, A. Kinoshita, T. Hashimoto, Y. Hayase, M. Kurihara, D. Hagishima, T. Ishikawa, S. Takeno, “Direct Visualization of Anomalous-Phosphorus Diffusion in Failure-Bit Gates of SRAM-Load pMOSFETs with High-Resolution Scanning Spreading Resistance Microscopy, "in Proceedings of the IEEE IEDM, 2010, pp. 804.
[15] M. Ligowski, D. Moraru, M. Anwar, T. Mizuno, R. Jablonski, M. Tabe, “Observation of individual dopants in a thin silicon layer by low temperature Kelvin Probe Force Microscope,” Appl. Phys. Lett., vol.93, pp. 142101, 2008.
[16] R. Nowak, D. Moraru, T. Mizuno, R. Jablonski, M. Tabe, "Effects of deep-level dopants on the electronic potential of thin Si pn junctions observed by Kelvin probe force microscope," Appl. Phys. Lett., vol.102, pp. 083109, 2013.
[17] K. Inoue, F. Yano, A. Nishida, H. Takamizawa, T. Tsunomura, Y. Nagai and M. Hasegawa, “Dopant distributions in n-MOSFET structure observed by atom probe tomography,” Ultramicroscopy, vol.109, pp. 1479, 2009.
[18] K. Inoue, A. K. Kambham, D. Mangelinck, D. Lawrence, and D. J. Larson, "Atom-probe-tomographic Studies on Silicon-Based Semiconductor Devices," Microscopy Today, vol. 20, pp. 38, 2012.
[19] K. Sugawara,H. Shima, M. Takahashi, Y. Naitoh, H. Suga, and H. Akinaga, "Low-Frequency-Noise Spectroscopy of TaOx-based Resistive Switching Memory", Adv. Electron.Mater., 2100758, 2021: https://doi.org/10.1002/aelm.202100758
[20] C. Auth et. al., “A 22nm High Performance and Low-Power CMOS Technology Featuring Fully-Depleted Tri-Gate Transistors, Self-Aligned Contacts and High Density MIM Capacitors,” Symposium on VLSI Technology Digest of Technical Papers, pp. 131-132, 2012.
[21] D. A. Muller, L. Fitting Kourkoutis, M. Murfitt, J. H. Song, H. Y. Hwang, J. Silcox, N. Dellby, and O. L. Krivanek, “Atomic-Scale Chemical Imaging Of Composition And Bonding By Aberration-Corrected Microscopy,” Science, vol. 319, pp 1073, 2008.
[22] C. Okoro, L. E. Levine, R. Xu, Ruqing; K. Hummler, Y. Obeng, “Synchrotron-based measurement of the impact of thermal cycling on the evolution of stresses in Cu through-silicon vias” J. Appl. Phys., 115 (24), 243509, 2014
[23] L. W. Kong and A. C. Diebold, “Applying X-Ray Microscopy As A Void Inspection Technique For Through Silicon Vias,” CNSE Albany, NY, Fraunhofer Workshop On Stress Management For 3D IC‘S Using Through Silicon Vias, Oct 20, 2010
[24] N. P. Jouppi et. al., "Ten Lessons From Three Generations Shaped Google's TPUv4i", ACM/IEEE ISCA, pp.1, 2021
[25] K. Akif Aabrar et. al., "BEOL Compatible Superlattice FerroFET-based High Precision Analog Weight Cell with Superior Linearity and Symmetry",2021 IEEE International Electron Devices Meeting (IEDM), pp.442.
[26] H. Yeon et. al., "Alloying conducting channels for reliable neuromorphic computing", nature nanotechnology, vol.15, pp.574. 2020.
[27] Z. Wang et. al., "Memristors with diffusive dynamics as synaptic emulators for neuromorphic computing", nature materials, vol. 16, pp.101, 2017.
[28] Nathalie P. de Leon, Kohei M. Itoh, Dohun Kim, Karan K. Mehta, Tracy E. Northup5, Hanhee Paik, B. S. Palmer, N. Samarth, Sorawis Sangtawesin, D. W. Steuerman, " Materials challenges and opportunities for quantum computing hardware", Science 372, (2021).

## 2022 Table EMI14
INDEX
Table EMI14 Modeling and Simulation
| Modeling and simulation needed | Challenge/status
| Molecular level simulation | Material design with needed properties in microscopic level, such as optical and electronic properties, is desired. Computational searches for formation/synthesis paths as well as stability are required to warrant reality of designed materials. For reliability of computational searches, accuracy in computation based on the quantum mechanics is required for expressing weak van-der Waals interaction, excitation energy levels, magnetic properties, and so on, especially for materials with strong electron correlations or with low-dimensional structures. Combination of statistical physics to compute free-energy is a key to understand behavior with large scale, large numbers of atoms/molecules in thermal equilibrium conditions. Meantime, simulation tool for non-equilibrium condition has been emerged to challenge high-energy processes such as laser irradiation and high-speed ion implantations.
| Mesoscopic level simulation | Understanding sub-micron scale property of carrier and thermal transport as well as strain of materials is required. Extracting transport equation from behavior of electrons, phonons, molecular diffusion are necessary otherwise empirical modeling based on experimental data or on huge data of ab initio calculation (molecular level simulation in this table) are needed. Properties in uniform systems such as single-crystal/liquid are rather easy to model, while properties in non-uniform systems such as composite materials, liquid-solid interfaces are rather hard to model. The latter needs modeling at the interface of different systems.
| Continuum level simulation | Classical dynamics of strain/stress including information of outer-shape of materials are needed to design fabricated framework of devices against mechanical loads. Flow of continuum object are needed to simulate gas-phase/liquid-phase processes for material formation as well as reaction/combustion process. Information extracted from mesoscopic modeling are needed otherwise empirical parameters obtained by experiments are used.
| Multiscale modeling | Bridging data from molecular level simulation and that from mesoscopic level simulation are needed as well as bridging data from mesoscopic level simulation and that from continuum level simulation. A key is establishing mesoscopic model that can interpret data from different scale models which is a still challenging issue. On the other hand, recently emerging technology originating from data science could directly relate molecular level phenomena and continuum scale phenomena with machine-learning algorisms which seems to be black boxes by human being. Even if a black box which works well is obtained, making this accountable is a challenge.

## 2022 Table EMI15
INDEX
Table EMI15 Summary of potentially disruptive emerging research materials application opportunities
| Convergent Opportunities | Emerging Material, Process or Technology Need
| Mobile Communication and Information | Security; Ubiquitous and low power communication and information processing; Optical switching for routing, Monolithically integrated smart nano-composite materials for enhanced functional density; Flexible electronics
| Smart Transportation | Conventional and flexible displays; Price point; Smart and adaptive skins and structures
| Big Data, Digital Transformation (DX) | Security; Robust and ubiquitous information storage, access and processing; Deterministic systems; Quantum computation; Nature inspired information processing; Convergent neurosynaptic materials and systems; Independent power supplies (Energy Harvesting), Smart sensing and communication
| High performance, Sustainable, and Robust Materials, Chemistries and Manufacturing | Security; Functional DSA, Biocompatible (Healthcare/Pharma), Metamaterials, Adaptive Manufacturing; Multiple-life cycle methods
| Energy Technology | Secure, low power, self-powered systems; power distribution systems; Low energy manufacturing; Integrated micro-fuel cells; integrated micro-batteries and super-capacitors
| Medical/Health Care | Personalized diagnostics and ubiquitous monitoring; Prosthetics and implantable devices, with long term biotic/abiotic interfaces; Imaging [Intracellular to macroscopic]; Electronic physician and medical records; Telemedicine [HC], [HI]
| Multi-functional Materials/Sensors | Convergent and monolithically integrated chemical, biological, physical, and NEMS platforms